## training data
composition | Eg (eV)
LiF | 11.7
MgF2 | 11.1
NaF | 10.5
RbF | 10.4
BeO | 10.39
KF | 10.3
CsF | 10
CaF2 | 10
CaF2 | 9.92
MnF2 | 9.9
LiCl | 9.33
BaF2 | 9.21
BaF2 | 9.2
BaF2 | 9.1
BaF2 | 9.06
NaCl | 8.6
RbCl | 8.5
NaCl | 8.5
KCl | 8.5
NaCl | 8.4
RbCl | 8.3
RbCl | 8.29
RbCl | 8.2
CsCl | 8.1
RbCl | 8.1
Sr2Be2B2O7 | 8
LiB3O5 | 8
LiBr | 7.95
MgO | 7.833
CsCl | 7.8
LiB3O5 | 7.78
MgO | 7.777
LiB3O5 | 7.75
RbBr | 7.7
MgO | 7.698
MgO | 7.672
RbBr | 7.65
RbBa2P5O15 | 7.6
KBr | 7.6
LiBr | 7.5
NaBr | 7.5
CsB3O5 | 7.42
Na2B6O9F2 | 7.33
Li2B4O7 | 7.3
Na2Be4B4O11 | 7.3
Li3Cs2B5O10 | 7.3
NaBr | 7.26
RbBr | 7.25
RbBr | 7.2
CsBr | 7.18
Ba4B11O20F | 7.1
CaO | 7.085
CaO | 7.03
NaBr | 7.025
KH2PO4 | 7
CaO | 7
CaO | 6.971
KH2PO4 | 6.95
CaO | 6.931
K3B6O10Cl | 6.89
K2Al2B2O7 | 6.89
CsLiB6O10 | 6.89
BaClBF4 | 6.89
Ba3P3O10Cl | 6.89
NH6PO4 | 6.81
NH6PO4 | 6.8
CsBr | 6.8
NaI | 6.75
BaB2O4 | 6.7
Li4SrB2O6 | 6.67
LaF3 | 6.6
Li6Rb5B11O22 | 6.53
Ca5B3O9F | 6.53
Cs2B4SiO9 | 6.53
Ba2B6O9(OH)4 | 6.53
Li4Rb3B7O14 | 6.53
Li4Cs3B7O14 | 6.53
BaB2O4 | 6.43
KTi2F7 | 6.4
CsI | 6.4
DyPO4 | 6.38
KI | 6.375
RbI | 6.37
CsI | 6.37
RbI | 6.36
LiKCO3 | 6.32
KI | 6.31
Cs2Ba3P4O14 | 6.31
CsI | 6.3
KI | 6.28
LiRbCO3 | 6.28
AlN | 6.28
RbI | 6.26
RbI | 6.26
KI | 6.25
RbI | 6.25
KI | 6.2
Sc2O3 | 6.2
AlN | 6.2
BaB2O4 | 6.2
LiCsCO3 | 6.19
KI | 6.17
NdF3 | 6.15
RbI | 6.1
AlN | 6.09
KI | 6.08
RbI | 6.05
AlN | 6.03
CaS | 6
CdF2 | 6
Sc2O3 | 6
LiI | 6
NaI | 6
MgSe | 6
CaI2 | 5.98
NaI | 5.93
KI | 5.92
AlN | 5.9
PrF3 | 5.9
LiI | 5.9
NaI | 5.89
RbI | 5.83
NaI | 5.8
CdCl2 | 5.8
SrO | 5.77
CsB3GeO7 | 5.76
K2ReH9 | 5.71
CdCl2 | 5.7
SrO | 5.7
CsZn2B3O7 | 5.69
LaBeB3O7 | 5.65
MgSe | 5.63
GeO2 | 5.63
Mg5B3O9F | 5.63
LiI | 5.62
KI | 5.61
LiGaO2 | 5.6
Ba2Ca2B4O10 | 5.6
Y2O3 | 5.6
MgSe | 5.6
RbGeB3O7 | 5.58
GeO2 | 5.56
HfO2 | 5.55
Rb2GeB4O9 | 5.54
GeO2 | 5.54
GaHSeO4 | 5.51
NaScSe2O6 | 5.5
Lu2O3 | 5.5
Ca10Ge16B6O51 | 5.47
Rb4Ge3B6O17 | 5.42
Ho2O3 | 5.42
Er2O3 | 5.42
CaS | 5.4
La2O3 | 5.4
KScSe2O6 | 5.4
In2P3B1O12 | 5.39
CaS | 5.38
K2Ge3B2O10 | 5.38
GeSe2O6 | 5.31
Gd2O3 | 5.3
PrF3 | 5.3
GeSe2O6 | 5.27
Yb2O3 | 5.22
CsScSe2O6 | 5.2
Ba2B6O11 | 5.17
FeI2 | 5.15
AgCl | 5.13
Ba2B4O9H2 | 5.12
Si3N4 | 5.1
KH3Se2O6 | 5.03
Dy2O3 | 5
Sm2O3 | 5
CaSe | 5
ZrO2 | 4.99
Li4.5Ga0.5TeO6 | 4.99
Na3WO4Cl | 4.99
Ba7B3O9F5 | 4.94
Rb2Zn3Se4O12 | 4.9
RbScSe2O6 | 4.9
Na2Zn3Se4O12 | 4.9
NaH3Se2O6 | 4.9
KH3Se2O6 | 4.9
NdB6 | 4.9
B2O3 | 4.9
PrB6 | 4.9
Li4.5Al0.5TeO6 | 4.9
LiH3Se2O6 | 4.9
CsGe5BO12 | 4.89
B2O3 | 4.89
KH3Se2O6 | 4.88
PbCdP4O12 | 4.87
CaSe | 4.87
PbCdP4O12 | 4.85
CeF3 | 4.85
GdH2NO5 | 4.84
RbH3Se2O6 | 4.84
Rb3NaMo2O8 | 4.84
YH2NO5 | 4.83
NH7Se2O6 | 4.81
SrS | 4.8
BaO | 4.8
NaBaB5O9 | 4.78
CsH3Se2O6 | 4.77
Na3MoO4F | 4.77
LaH2NO5 | 4.76
Rb2Cd3B16O28 | 4.76
Cs2Cd3B16O28 | 4.76
SrS | 4.76
LiPbB9O15 | 4.75
SrSeO4 | 4.75
Na3MoO4Cl | 4.69
CsSbS2O8 | 4.68
Na8CsB21O36 | 4.67
Se2B2O7 | 4.64
KSbS2O8 | 4.64
In2As2O5Cl2 | 4.62
Ga2Se2O7 | 4.61
ZnB12O24H10 | 4.6
Tb4Al2O9 | 4.59
Ba2CdB6O12 | 4.59
Ga2O3 | 4.54
Tm2O3 | 4.53
ZnI2 | 4.53
Eu2O3 | 4.5
Rb2Te | 4.5
CaB6 | 4.5
NaLa2TaO6 | 4.5
Sr5V3O12F | 4.5
CdBr2 | 4.47
Li9Ga13Te21O66 | 4.45
HgCl2 | 4.45
KPbPO4 | 4.44
Pb2B3O7.5H2 | 4.42
SrSe | 4.42
MnI2 | 4.4
CaSnO3 | 4.4
Nd2O3 | 4.4
Ga2O3 | 4.4
LaGaO3 | 4.4
Sr3Se3O8Cl | 4.4
MgGeN2 | 4.4
CsPbPO4 | 4.39
LiIO3 | 4.37
CdIO4H | 4.35
RbPbPO4 | 4.35
Ba3ZnTa2O9 | 4.32
CaTe | 4.3
Cs2Zn3Se4O12 | 4.3
PbSeO4 | 4.3
CdIO3Cl | 4.3
LiNbO3 | 4.3
Cd12Ge17B8O58 | 4.29
LiCdBO3 | 4.28
Ba3MgTa2O9 | 4.28
LiInI4O12 | 4.27
NaInI4O12 | 4.25
TbClWO4 | 4.24
YbClWO4 | 4.23
In4As5O12Br3 | 4.22
RbCdB3O6 | 4.2
Zn2MoSeO7 | 4.2
AgInO2 | 4.2
MgGeN2 | 4.2
BP | 4.2
CsCaBO3 | 4.2
CsNbSe2O7 | 4.2
Ta2O5 | 4.2
Ca3BiP3O12 | 4.2
Ba2ScTaO6 | 4.19
Na2GdP2O8 | 4.185
Gd2Mo3O12 | 4.18
CuN3 | 4.17
Ba2InTaO6 | 4.17
BeS | 4.17
LiGaS2 | 4.15
Ga2Te3O9 | 4.15
Ga2Te3O9 | 4.14
Cs2Al2B2O7 | 4.13
BaGa2S4 | 4.125
LiTaO3 | 4.1
SrSnO3 | 4.1
Ca3B2N4 | 4.1
RbNbSe2O7 | 4.1
Zn2MoTeO7 | 4.1
LaB6 | 4.1
SrTiO3 | 4.1
Pb2GeSe4O12 | 4.1
PbCl2 | 4.1
Al2S3 | 4.1
Ba3EuP3O12 | 4.091
RbH2I3O9 | 4.07
CaTe | 4.07
KTa3Te2O12 | 4.06
Gd2Mo3O12 | 4.06
MgSiN2 | 4.05
Bi7F11O5 | 4.05
MnI2 | 4.04
KIO3 | 4.02
Li2WTeO6 | 4
LiNbO3 | 4
Sr3BiP3O12 | 4
NaInTe2O6 | 4
NiO | 4
KNbSe2O7 | 4
Zn2LiGaO4 | 4
LiIO3 | 4
Sr4Te3O8Cl4 | 4
PrBN2 | 4
BeSe | 4
As2O3 | 4
KInTe2O6 | 4
Rb5BS4O16 | 3.99
Pb2BO3Cl | 3.99
Sr3EuP3O12 | 3.987
BaIn2P4O14 | 3.97
BiIO3F2 | 3.97
Pb2H2P2O6 | 3.97
PbCl2 | 3.94
CsCaBO3 | 3.93
CdTeO3 | 3.91
RbInTe3O8 | 3.9
CsInTe3O8 | 3.9
LiNbO3 | 3.9
AgN3 | 3.9
NaYTe4O10 | 3.9
Ca3B2N4 | 3.9
BaS | 3.9
Cd3BiP3O12 | 3.9
BaZnOS | 3.9
SnCl2 | 3.9
ZnSnO3 | 3.9
RbTa3Te2O12 | 3.88
CsTa3Se2O12 | 3.88
Na3Sn2F6Cl | 3.88
ZnS | 3.88
BaS | 3.88
Ba3In2P4O16 | 3.87
KIO3 | 3.87
ZnS | 3.87
BiPO4 | 3.85
Ba5V3O12F | 3.85
Li6Ga2Te8O22 | 3.85
ZnS | 3.85
Ni2Te3O8 | 3.84
KIO3 | 3.83
BiFSeO3 | 3.83
ZnS | 3.82
PbCl2 | 3.82
YClMoO4 | 3.82
Cd3MoTe2O10 | 3.81
La2BaTe5O14 | 3.81
Cd4GdB3O10 | 3.8
KTiPO5 | 3.8
Hg2Cl2 | 3.8
AgScO2 | 3.8
TlCl | 3.8
KYTe2O6 | 3.8
NaNbSe2O7 | 3.8
CdI2 | 3.8
Be3N2 | 3.8
GaN | 3.8
Pb3Cl4TeO3 | 3.79
ZnS | 3.78
Cd4YB3O10 | 3.78
YFMoO4 | 3.78
SrTe | 3.77
LiGaS2 | 3.76
NaSbF6 | 3.76
Pb2BO4H | 3.76
Pb2N2SeO9 | 3.76
CdP2S4 | 3.76
ZnS | 3.76
TlCl | 3.75
BaGa2SiS6 | 3.75
MoO3 | 3.75
ZnS | 3.74
Bi2SI2O11 | 3.74
SrTe | 3.73
ZnS | 3.73
LiGd5P2O13 | 3.73
Pb3Br2Se2O6 | 3.73
GeS2 | 3.71
KIO3 | 3.71
BaBiO2Cl | 3.71
ZnS | 3.704
Sr0.5TaO3 | 3.7
Cd4LuB3O10 | 3.7
Pb3BiP3O12 | 3.7
La3FMo4O16 | 3.7
BaSe | 3.7
Bi3F3I4O13 | 3.7
ZnS | 3.7
Bi2SeI2O11 | 3.7
Zn0.99Cd0.01Se | 3.7
MoO3 | 3.7
CaZnOS | 3.7
CBr4 | 3.7
Zn0.99S0.99Ga0.01P0.01 | 3.7
Na2BaGeS4 | 3.7
ZnS | 3.69
SrB6 | 3.68
ZnS | 3.68
Ca2ScSbO6 | 3.68
Li3PS4 | 3.68
RbCaBO3 | 3.67
ZnS | 3.67
NdFMoO4 | 3.66
MoO3 | 3.66
ZnS | 3.66
KBaB5O9 | 3.65
NaNbSe2O7 | 3.65
Pr2Te4O11 | 3.65
Li2Ga2GeS6 | 3.65
PrFMoO4 | 3.64
Pb3B3O10N | 3.64
ZnS | 3.64
EuBiW2O9 | 3.63
Li6Al2Te8O22 | 3.63
La2V2IO9 | 3.63
ZnS | 3.63
AlP | 3.63
AlP | 3.62
LiGaS2 | 3.62
BiTeNO6 | 3.62
CuBS2 | 3.61
Li2In2SiS6 | 3.61
MnO | 3.6
Bi2Te2SO10 | 3.6
GdB6 | 3.6
AgAlO2 | 3.6
MgTe | 3.6
BaSe | 3.6
NaAlGeS4 | 3.6
RbYTe2O6 | 3.6
Co2Te3O8 | 3.6
Zn0.99Cd0.01Se | 3.6
TaGaS2 | 3.6
GeS2 | 3.6
GaN | 3.6
ZnS | 3.6
SnO2 | 3.597
Bi3Se2NO11 | 3.59
HgBr2 | 3.59
LiInS2 | 3.59
BaSe | 3.58
TlN3 | 3.58
ScTiNbO6 | 3.58
LaVI5O16 | 3.58
ZnS | 3.58
Sr2ScSbO6 | 3.57
LiGaSe2 | 3.57
LiInS2 | 3.57
TlCl | 3.56
LiInS2 | 3.56
ZnS | 3.56
Na2Nb4Se4O19 | 3.56
CdTeO3 | 3.55
MoO3 | 3.54
GeS2 | 3.54
KTiPO5 | 3.54
BaGa4S7 | 3.54
SmSb2BO8 | 3.54
Zn0.2Ba2B2S5.2 | 3.54
ZnS | 3.54
TbSb2BO8 | 3.53
KNb3Te2O12 | 3.52
SrBiO2Cl | 3.52
Fe2P3B1O12 | 3.52
ZnO | 3.512
Na2Ti3O7 | 3.51
Rb4Mo5P2O22 | 3.51
GaN | 3.503
GaN | 3.501
GaN | 3.5
Li2MoTeO6 | 3.5
PbBr2 | 3.5
Hg2Cl2 | 3.5
Cs2Te | 3.5
ThO2 | 3.5
Ce15B8N25 | 3.5
LiBi4Ta3O12 | 3.5
KTaO3 | 3.5
SnBr2 | 3.5
ErB6 | 3.5
KAlGeS4 | 3.5
CuAlS2 | 3.5
SmB6 | 3.5
CuYO2 | 3.5
TlCl | 3.5
GaN | 3.493
RbNb3Te2O12 | 3.49
ZnO | 3.4874
ZnO | 3.4813
GaN | 3.48
Ba2ZnV2O8 | 3.48
GdSb2BO8 | 3.48
ZnO | 3.48
ZnO | 3.479
GaN | 3.475
GaN | 3.474
K3CdB5O10 | 3.47
TlCl | 3.468
ZnO | 3.46
TlCl | 3.46
KNb3Se2O12 | 3.46
EuSb2BO8 | 3.46
BiOCl | 3.455
Ca2SmTaO6 | 3.45
Li2In2GeS6 | 3.45
ZnO | 3.4481
ZnO | 3.4449
ZnO | 3.4425
ZnO | 3.442
ZnO | 3.4405
Pb17O8Cl18 | 3.44
AgN3 | 3.44
CdGa2S4 | 3.44
EuVO4 | 3.44
Ba6Al4B14O33 | 3.44
GaN | 3.44
BaReH9 | 3.44
ZnO | 3.4376
ZnO | 3.436
ZnO | 3.435
Bi2AsO4Cl | 3.43
GeS2 | 3.425
Bi2O2CO3 | 3.42
Ba3InS4Cl | 3.42
ZnO | 3.418
CeO2 | 3.41
Sr2TiO4 | 3.41
Ba3Gd2P4S16 | 3.41
GaN | 3.4
CsYTe3O8 | 3.4
CsInS2 | 3.4
SrTiO3 | 3.4
Ba2Ga8SiS16 | 3.4
La2O2ZnSe2 | 3.4
TaGaS2 | 3.4
H2Ti6O13 | 3.4
BaTe | 3.4
CdGa2S4 | 3.4
TlBr | 3.4
BaAl4Se7 | 3.4
SnBr2 | 3.4
HgBrCl | 3.4
TlGaS2 | 3.4
Cr2O3 | 3.4
CdMoSb4O10 | 3.4
CuCl | 3.395
SmBiW2O9 | 3.39
GaN | 3.39
Sr2SmTaO6 | 3.38
K2Dy2Ti3O10 | 3.38
Na5GdMo4O16 | 3.376
Ba3Tb2P4S16 | 3.37
Pb4V2Se6O21 | 3.37
LiBi3O4Cl2 | 3.35
ZnO | 3.35
Rb2CdBr2I2 | 3.35
ZnO | 3.3475
Ca6Bi6O15 | 3.34
K10Zn4Ge4S17 | 3.34
LiGaSe2 | 3.34
Cs2ZnGe3S8 | 3.332
CdCuSe2O6 | 3.33
Sb2O3 | 3.31
PbBr2 | 3.31
ZnO | 3.31
CuCl | 3.306
TlBr | 3.303
B12P2 | 3.3
TiO2 | 3.3
K2Mo2Se2O11 | 3.3
Bi3Ge3O10.5 | 3.3
RbInS2 | 3.3
TlBr | 3.3
Li6Mo6Se6O33 | 3.3
Ba3Er2P4S16 | 3.3
ZnMoSb2O7 | 3.3
Bi2I4O13 | 3.3
ZnO | 3.3
K2Gd2Ti3O10 | 3.3
DyB6 | 3.3
Zn0.75Cd0.25Se | 3.3
CuScO2 | 3.3
ThO2 | 3.3
Ba3Ho2P4S16 | 3.3
B6P | 3.3
GaN | 3.3
CuCl | 3.294
Na2Ga2GeS6 | 3.29
Ag2ZnSiS4 | 3.28
Ba3Dy2P4S16 | 3.28
CuCl | 3.2754
CuCl | 3.275
CuCl | 3.273
Na2BaSnS4 | 3.27
Na2In2SiS6 | 3.27
Cs3W3PO13 | 3.27
CuCl | 3.2682
Hg4P2HfCl6 | 3.26
BaGa2GeS6 | 3.26
ZnO | 3.26
Sr3Ti2O7 | 3.26
K2Sm2Ti3O10 | 3.26
ErBiW2O9 | 3.26
EuVO4 | 3.26
Li2CdSnS4 | 3.26
Cs2Ga2S5 | 3.26
Hg3S2Bi2Cl8 | 3.26
GaN | 3.25
Bi12GeO20 | 3.25
K2Nd2Ti3O10 | 3.25
ZnO | 3.25
Bi24VO41 | 3.25
Na2ZnGe2S6 | 3.25
CaMg2N2 | 3.25
Li4.5Fe0.5TeO6 | 3.25
Pb10B3O13Br3 | 3.25
Bi12PO20 | 3.25
Cu2ZnSiS4 | 3.25
HgCuSe2O6 | 3.25
Bi12SiO20 | 3.25
K3Ga3Ge7S20 | 3.25
GaN | 3.24
Pb6B4O13H2 | 3.24
CuCl | 3.237
TlBr | 3.237
PbBr2 | 3.23
BaGa2GeS6 | 3.23
TlCl | 3.2252
TlCl | 3.225
CuCl | 3.222
CuCl | 3.221
Hg4P2ZrCl6 | 3.22
Cs3Nb9Te4O32 | 3.22
GaN | 3.21
Na2CdGe2S6 | 3.21
TlCl | 3.21
CuCl | 3.2052
CuCl | 3.203
CuCl | 3.202
TlCl | 3.202
CuCl | 3.201
Cu2MgSiS4 | 3.2
Cu2ZnSiS4 | 3.2
ZnO | 3.2
Na3ZnB5O10 | 3.2
K10Zn4Sn4S17 | 3.2
Bi12SiO20 | 3.2
CeScO3 | 3.2
PbBr2 | 3.2
Zn0.75Cd0.25Se | 3.2
PbBiBO4 | 3.2
SrPb3Br8 | 3.2
TlCl | 3.2
LiMgN | 3.2
Sb2O3 | 3.2
ZnGeN2 | 3.2
Nb6VSb3O25 | 3.2
Na2In2GeS6 | 3.17
BaGa2Se4 | 3.163
Ba2V2Te2O11 | 3.16
Cs10Cd4Sn4S17 | 3.16
Bi2Mo2Se2O13 | 3.15
SrTiO3 | 3.15
Al2Se3 | 3.15
LaCuOS | 3.14
Cd8B5O15F | 3.14
Pb2V3Se5O18 | 3.14
LiGaSe2 | 3.13
AgAlS2 | 3.13
NaNO2 | 3.13
BaTiO3 | 3.13
Hg6P6In2Cl9 | 3.13
InPS4 | 3.12
BaTeMo2O9 | 3.12
TlBr | 3.115
CuI | 3.115
Al2Se3 | 3.1
SnGa4S7 | 3.1
EuSe | 3.1
CuI | 3.1
AlP | 3.1
KInGeS4 | 3.1
K10Zn4Sn4S17 | 3.1
RbInGeS4 | 3.1
BaSnO3 | 3.1
BaTiO3 | 3.1
Bi25TiO39 | 3.1
Rb2Mo3Se3O16 | 3.1
Rb3Al3Ge7S20 | 3.1
LiZnBO3 | 3.1
Ba8Al10B12O41 | 3.1
HfS3 | 3.1
KPbB5O9 | 3.1
Na2Mo2Se2O11 | 3.1
Li2CdGeS4 | 3.1
LaCuOS | 3.1
SrZnSO | 3.1
TlBr | 3.1
NaNO2 | 3.1
Bi12TiO20 | 3.09
CsCd4Ga5S12 | 3.09
CdBiO2Cl | 3.08
Nb2O5 | 3.08
PbGa4S7 | 3.08
CuBr | 3.08
CaBi2O4 | 3.08
CuBr | 3.077
TlBr | 3.073
CuBr | 3.0726
Zn3P2S8 | 3.07
CuI | 3.07
Ag2MoI4O14 | 3.06
BaTiO3 | 3.06
Li2MnGeS4 | 3.06
BaIn2S4 | 3.057
K2La2Ti3O10 | 3.05
Zn3In2S6 | 3.05
TlBr | 3.05
Pr2Sr2PtO7.07 | 3.05
CuI | 3.047
Na2ZnGe2S6 | 3.04
BaTiO3 | 3.035
PrCuOS | 3.03
TlHg6S4Br5 | 3.03
AgI | 3.0247
AgI | 3.023
TlBr | 3.0202
PbN6 | 3.02
RbCd4Ga5S12 | 3.02
NaNO2 | 3.02
KAg2PS4 | 3.02
Ba2SmTaO6 | 3.02
SrThP2S8 | 3.02
CuBr | 3.02
TlBr | 3.0198
TlBr | 3.013
Ba3B1.5S6Sb0.5 | 3.01
PbI2 | 3.01
AgI | 3.0064
Ba3GeS5 | 3
AlP | 3
As2S3 | 3
KInS2 | 3
ErN | 3
Tb2O3 | 3
CsGaS3 | 3
Zn0.5Cd0.5Se | 3
TeO2 | 3
SrTiO3 | 3
Cu2ZnSiS4 | 3
Sn0.5GaZn4.5O7 | 3
Ba2Ga8GeS16 | 3
Zn0.95S0.95Ga0.05P0.05 | 3
K2ZnTe2 | 3
Dy2S3 | 3
CdSnO3 | 3
Cu3TaS4 | 3
AgGaGeS4 | 3
GaVTe2O8 | 3
Sm2S3 | 3
LiBi4Nb3O12 | 3
SnO | 3
Sn0.5GaZn5.5O8 | 2.99
Sn0.5GaZn3.5O6 | 2.99
ZnIn2S4 | 2.99
Bi25GaO39 | 2.99
NaNO2 | 2.99
CuBr | 2.987
TlCuCl3 | 2.98
NdCuOS | 2.98
PbN6 | 2.98
In2Se2O7 | 2.97
Cs3Sn3F2Cl7 | 2.96
Sr2V2Se3O15 | 2.96
Sm2S3 | 2.96
Zn3V2TeO10 | 2.96
RbMoPO6 | 2.96
BaTiO3 | 2.96
Zn2In2S5 | 2.95
KCuThS3 | 2.95
CuBr | 2.94
Na2ZnSn2S6 | 2.93
NaCdAsS3 | 2.93
BiOBr | 2.924
Rb2Cd3S4 | 2.92
AgI | 2.919
CuBr | 2.91
Bi24BO39 | 2.91
Bi2O3 | 2.91
Ba4Ge3S9Cl2 | 2.91
Dy2S3 | 2.91
WO3 | 2.9
SmCuOS | 2.9
CsInSnS4 | 2.9
Li3ScN2 | 2.9
CaPr2S4 | 2.9
AlVTe2O8 | 2.9
ZnIn2S4 | 2.9
HfS2 | 2.9
Zn0.85S0.85Ga0.15P0.15 | 2.9
Y2S3 | 2.9
CuBr | 2.9
ZnGeN2 | 2.9
Pb6B2MoO12 | 2.9
Zn0.5Cd0.5Se | 2.9
Zn0.43Cd0.57Se | 2.9
Bi2Mo3O12 | 2.9
BeTe | 2.89
Bi38ZnO58 | 2.88
Y3GaS6 | 2.88
BaGa2SiSe6 | 2.88
ZnSe | 2.874
Li2ZnSnS4 | 2.87
Ba3V2Se4O16 | 2.87
Na2Hg3Si2S8 | 2.86
Bi2O3 | 2.86
ZnIn2S4 | 2.86
HfS3 | 2.85
Ga2S3 | 2.85
K2PbGe2S6 | 2.85
ZnIn2S4 | 2.85
Na4MgSi2Se6 | 2.85
SrLa2S4 | 2.85
Bi2O3 | 2.85
Ba23Ga8Sb2S38 | 2.84
GaS | 2.84
Hg2Cl2 | 2.84
Ga2S3 | 2.84
Pb6BBrO7 | 2.84
HgGa2S4 | 2.84
ZnSe | 2.834
LiSm3SiS7 | 2.83
LaCuOSe | 2.83
LiInSe2 | 2.83
ZnSe | 2.823
ZnSe | 2.8201
K2CuNbS4 | 2.82
ZnSe | 2.82
Ba4CuGa5S12 | 2.82
AgI | 2.82
ZnSe | 2.818
CsInSe2 | 2.81
BaGa2GeSe6 | 2.81
Dy3GaS6 | 2.81
ZnSe | 2.81
TaON | 2.8
AgI | 2.8
ZnSe | 2.8
Zn0.43Cd0.57Se | 2.8
CuI | 2.8
ZnIn2S4 | 2.8
Cs4Th2P6S18 | 2.8
Tl4CdI6 | 2.8
LiMoIO6 | 2.8
Zn0.9S0.9Ga0.1P0.1 | 2.8
AgF | 2.8
As2S3 | 2.8
In2O3 | 2.8
Rb2Hg3Ge2S8 | 2.8
HfS3 | 2.8
CsSbS2 | 2.8
Cs2Hg3S4 | 2.8
Ba3Ta5O14N | 2.8
Bi2O3 | 2.8
Bi25FeO39 | 2.8
Ga2S3 | 2.8
WO3 | 2.8
Zn3In2S6 | 2.8
NaInSe2 | 2.8
Hg3Te2Bi2Cl8 | 2.8
TlHg6Se4Br5 | 2.8
Mg3N2 | 2.8
ZnSe | 2.795
ZnSe | 2.794
Pb2Nb2Se4O15 | 2.79
HgGa2S4 | 2.79
As2S3 | 2.78
La2Ga2GeS8 | 2.78
GaP | 2.78
K0.8Hg1.2Sn2S8 | 2.78
Cs2AgBiCl6 | 2.77
La2S3 | 2.77
GaP | 2.77
Ca4Bi6O13 | 2.76
Bi5O7I | 2.76
ZnSe | 2.76
CdGa2Se4 | 2.75
KAuI4O12 | 2.75
InP2S4 | 2.75
GaP | 2.75
Li3AlP2 | 2.75
K2Au2SnS4 | 2.75
Ba2ZnSe3 | 2.75
Ba3CdSn2S8 | 2.75
K2Cd3S4 | 2.75
ZrS2 | 2.75
Li4HgGe2S7 | 2.75
As2S3 | 2.74
GaP | 2.74
EuAl2O4 | 2.74
Cs39Cl6Ga53Se96 | 2.74
AgGaS2 | 2.73
LaInS2O | 2.73
AgGaS2 | 2.727
Sb8O11I2 | 2.72
ZnSe | 2.713
Zn6S5Cl2 | 2.71
BaZnSiSe4 | 2.71
Zn0.95S0.95Ga0.05P0.05 | 2.7
Ba2Sb7O14H | 2.7
GaS | 2.7
CsAg2AsS3 | 2.7
RbInSnS4 | 2.7
Cu0.2Ga1.8S2.8 | 2.7
SrPr2S4 | 2.7
CuAlSe2 | 2.7
CdIn2S4 | 2.7
YVSeO10 | 2.7
Zn2In2S5 | 2.7
WO3 | 2.7
AgLi0.33Ti0.67O2 | 2.7
ZnIn2S4 | 2.7
Mg3B50C8 | 2.7
ZnSe | 2.7
CaNd2S4 | 2.7
CaLa2S4 | 2.7
CuNiC4N4 | 2.7
K2Hg3Ge2S8 | 2.7
AgLi0.33Sn0.67O2 | 2.7
Cu0.05Ga1.95S2.95 | 2.7
Tl3TaS4 | 2.7
Cu2Ta4O11 | 2.7
ZnSe | 2.691
ZnIn2S4 | 2.68
Na2Hg3Ge2S8 | 2.68
Li2HgSiS4 | 2.68
KInSe2 | 2.68
ZnSe | 2.68
Zn2In2S5 | 2.68
Pr2S3 | 2.68
La1.86Tb1.14Ga1.67S7 | 2.67
ScTa2O5N | 2.67
PbSbO2Br | 2.67
Cu2O | 2.67
ZnSe | 2.67
TlBr | 2.665
CdS | 2.661
Cd4V3Te3O15 | 2.66
Sr4V2Se6O21 | 2.66
BiBr3 | 2.66
Rb3ZnB5O10 | 2.66
CdS | 2.655
Ba4LiGa5Se12 | 2.65
MnSb2O4 | 2.65
TlBr | 2.65
K2AuI5O15 | 2.65
Nd2S3 | 2.65
Zn2In2S5 | 2.65
ZnIn2S4 | 2.65
Hg3ZnS2Cl4 | 2.65
Cu0.1Ga1.9S2.9 | 2.65
Cu0.2Ga1.8S2.8 | 2.65
TlBr | 2.6444
CdS | 2.643
BaB6 | 2.64
Ba2V4Te3O18 | 2.64
Li2GaGe2Se6 | 2.64
K2Hg3Ge2S8 | 2.64
Cu0.05Ga1.95S2.95 | 2.64
LiGaGe2Se6 | 2.64
TlBr | 2.64
As2S3 | 2.64
BaGa4Se7 | 2.64
Rb2CuNbS4 | 2.64
Cu2Te3O8 | 2.64
AgGaS2 | 2.638
K2AuPS4 | 2.63
TlBr | 2.63
Tl4GaIn3S8 | 2.63
CsErZnSe3 | 2.63
Cs2CdP2Se6 | 2.63
CsSmZnSe3 | 2.63
AgGaSiSe4 | 2.63
BaIn2Se4 | 2.625
Ba3BSbS6 | 2.62
Nd4Ge3S12 | 2.62
Rb3Bi2Br9 | 2.62
AgGaS2 | 2.62
Pb14B2O14Br6 | 2.62
GaS | 2.62
NaLaS3 | 2.61
La3InGe0.5S7 | 2.61
Li8GeN4 | 2.61
Pr2.48Tb0.52Ga1.67S7 | 2.61
Sb3O4I | 2.61
La5In3S9O3 | 2.6
DyN | 2.6
Hg3Te2UCl6 | 2.6
Bi3TeBO9 | 2.6
La6Sb4S3O12 | 2.6
Rb3Ag9P4S16 | 2.6
GaS | 2.6
KGaSe2 | 2.6
Zn3B2O6 | 2.6
As2S3 | 2.6
Zn0.99Hg0.01Se | 2.6
ZnIn2S4 | 2.6
BSb | 2.6
Cu0.3Ga1.7S2.7 | 2.6
HgPS3 | 2.6
Hg2Br2 | 2.6
Rb2AgPS4 | 2.6
Ga0.01P0.01Zn0.99Se0.99 | 2.6
CdIn2S4 | 2.6
ScN | 2.6
Ba7AgGa5S15 | 2.6
Cu0.1Ga1.9S2.9 | 2.6
Zn0.15Cd0.85Se | 2.6
K6Yb3P5S20 | 2.6
SmCuOSe | 2.6
Cu2Ta4O11 | 2.6
AsBr3 | 2.6
Pr2S3 | 2.6
Ca5Bi14O26 | 2.6
Ba5CdGa6Se15 | 2.6
Mg3As2 | 2.6
CdS | 2.599
CdS | 2.598
Sn2WO5 | 2.597
CdS | 2.5966
GaS | 2.5947
GaS | 2.593
GaS | 2.591
K2SmP2S7 | 2.59
Cu2O | 2.59
Ga0.01As0.01Zn0.99Se0.99 | 2.59
Cu2Ta11O30 | 2.59
CdS | 2.589
CdS | 2.5831
CdS | 2.583
CdS | 2.5827
CdS | 2.582
GaS | 2.58
Cu5Ta11O30 | 2.58
Rb2CdP2Se6 | 2.58
K2CdP2Se6 | 2.58
Dy4GaSbS9 | 2.58
CsCdBO3 | 2.58
CsYCdSe3 | 2.58
Cu2O | 2.58
CdS | 2.579
GaS | 2.576
CdS | 2.573
Cu0.35Ga1.65S2.65 | 2.57
As2S3 | 2.57
Na2CdGe2S6 | 2.57
PbI2 | 2.562
CsErZnSe3 | 2.56
Cs2Hg3I8 | 2.56
Hg2Cu3Te6O16 | 2.56
As2S3 | 2.56
Ba12In4S19 | 2.56
TaGaS2 | 2.56
AgGaS2 | 2.56
AgCd3PS6 | 2.56
CdS | 2.554
PbI2 | 2.552
SnGa4Se7 | 2.55
Gd2S3 | 2.55
AgAlSe2 | 2.55
K2ZnSn3S8 | 2.55
CaGd2S4 | 2.55
Ba4Ga2S8 | 2.55
Cu0.3Ga1.7S2.7 | 2.55
Mg3As2 | 2.55
TaGaS2 | 2.544
CsYCdSe3 | 2.54
BiFeSe3O9 | 2.54
CsYHgSe3 | 2.54
Li2In2SiSe6 | 2.54
La3GaGe0.5S7 | 2.54
V2O5 | 2.54
NaSmP2S6 | 2.54
Hg7InS6Cl5 | 2.54
AsI3 | 2.54
PbI2 | 2.537
PbI2 | 2.535
CdS | 2.53
CuGaS2 | 2.53
Cu0.35Ga1.65S2.65 | 2.53
Na4MgGe2Se6 | 2.53
TaGaS2 | 2.53
AlP | 2.53
GaS | 2.53
PbI2 | 2.527
CdS | 2.526
Ba4AgGa5S12 | 2.52
TlInS2 | 2.52
Na2CdSnS4 | 2.52
CeFMoO4 | 2.52
CdS | 2.52
AgBr | 2.52
GaS | 2.52
AlP | 2.52
La2Sr2PtO7.13 | 2.52
CdS | 2.516
CsLaHgSe3 | 2.51
Ba2GaSbSe5 | 2.51
AlP | 2.51
Ba5Ga2Se8 | 2.51
K6CdTe4 | 2.51
VTeO5H | 2.51
AlP | 2.505
CdS | 2.501
K2Hg3Sn2S8 | 2.5
Zn0.15Cd0.85Se | 2.5
Zn2In2S5 | 2.5
SbI3 | 2.5
Mn2P2Se6 | 2.5
Zn0.01Cd0.99Se | 2.5
Pb3BiV3O12 | 2.5
LaGaS3 | 2.5
Sm3S3BO3 | 2.5
Cs3Bi2Br9 | 2.5
ZnIn2S4 | 2.5
Ho2GeS5 | 2.5
CuAlSe2 | 2.5
CuGaS2 | 2.5
As2S3 | 2.5
GaS | 2.5
MnSe | 2.5
AlB12 | 2.5
CdS | 2.5
Zn0.7S0.7Ga0.3P0.3 | 2.5
PSe | 2.5
RbIn5S6 | 2.5
Al2Te3 | 2.5
LaS1.86Se0.14 | 2.5
RbTbSe2 | 2.5
Cu0.4Ga1.6S2.6 | 2.5
AlP | 2.5
CdGa2Se4 | 2.5
SbI3 | 2.49
K3Cu3Th2S7 | 2.49
Ga0.01Al0.99P | 2.49
Ag2CdP2S6 | 2.49
Sn3WO6 | 2.49
V2O5 | 2.49
GeSe2 | 2.485
CdS | 2.485
As2S5 | 2.48
Cs2Cd3Te4 | 2.48
HgO | 2.48
Cd2V2Te2O11 | 2.48
CdGa2Se4 | 2.48
Hg4As2ZrCl6 | 2.48
PbSbO2I | 2.48
Rb2Hg3Sn2S8 | 2.48
As2S3 | 2.48
Ta0.67Zr1.33O1.89N1.63 | 2.48
Rb3Sb2Br9 | 2.48
AsI3 | 2.47
Ag2HgI4 | 2.47
Cu3Ta7O19 | 2.47
CsSmCdSe3 | 2.47
Na2GeIn2Se6 | 2.47
Ba2In2S5 | 2.47
Hg4As2HfCl6 | 2.47
PbBiO2Br | 2.47
Sr2V3Se5O18 | 2.47
K4Sn3Ce3S14 | 2.46
TaGaS2 | 2.46
Cu0.5Ga1.5S2.5 | 2.46
BaZnGeSe4 | 2.46
Li2HgGeS4 | 2.46
K2CeP2O8 | 2.46
CsLaHgSe3 | 2.46
Na2BaSnSe4 | 2.46
Cu3NbSe4 | 2.45
PbBiO2Cl | 2.45
Na2Hg3Sn2S8 | 2.45
Cu0.4Ga1.6S2.6 | 2.45
TaGaS2 | 2.45
InS | 2.45
As2S3 | 2.45
SrNd2S4 | 2.45
CsSmCdSe3 | 2.45
SrCrO4 | 2.45
Cs2P2Se8 | 2.44
Tb4GaSbS9 | 2.44
CdS | 2.44
Cs2TiAg2S4 | 2.44
CuGaS2 | 2.44
SnS2 | 2.43
Hg8As4Bi3Cl13 | 2.43
Ba3B1.5S6Bi0.5 | 2.43
CuGaS2 | 2.43
CsSmZnSe3 | 2.43
Cu0.5Ga1.5S2.5 | 2.43
AlP | 2.43
CdGa2Se4 | 2.43
Ga0.2Al0.8P | 2.43
K2Ho4Cu4S9 | 2.43
As2S3 | 2.43
CdS | 2.425
CuGa2S3.5 | 2.42
K4Nb2S11 | 2.42
CdS | 2.42
Ga0.25Al0.75As | 2.42
InP2S4 | 2.42
CuGaS2 | 2.42
AlP | 2.42
CsYZnSe3 | 2.41
CdGa2Se4 | 2.41
PbI2 | 2.41
Ba4AgInSe6 | 2.41
CdS | 2.41
CsRbP2Se8 | 2.41
Gd4GaSbS9 | 2.41
SbI3 | 2.41
Na2S | 2.4
Ga0.4Al0.6P | 2.4
Zn0.7S0.7Ga0.3P0.3 | 2.4
K2Hg3Sn2S8 | 2.4
Ba2HgS5 | 2.4
As4S4 | 2.4
CaTaO2N | 2.4
RbAg5P2S8 | 2.4
La20Mo12O63Cl4 | 2.4
CuGaS2 | 2.4
In0.5Al0.5P | 2.4
Na2PtI6O18 | 2.4
SnI2 | 2.4
InN | 2.4
CdSiP2 | 2.4
NaInSnS4 | 2.4
Zn0.85S0.85Ga0.15P0.15 | 2.4
Tl2CeP2S7 | 2.4
CdS0.99Se0.01 | 2.4
PbGeS3 | 2.4
BiZn2VO6 | 2.4
ErN | 2.4
Zn0.55S0.55Ga0.45P0.45 | 2.4
CsInGeS4 | 2.4
TaON | 2.4
In0.01Al0.99P | 2.4
Zn0.01Cd0.99Se | 2.4
Ba3Sb2S7 | 2.4
Bi2CrI2O11 | 2.4
Rb2PtI6O18 | 2.4
CsCdInSe3 | 2.4
TaGaS2 | 2.4
Cs2CuP3S9 | 2.4
CsCeCdSe3 | 2.4
P2Se3 | 2.4
H6PtI6O20 | 2.4
Rb3Al3Ge7Se20 | 2.4
Ga0.05P0.05Zn0.95Se0.95 | 2.4
CdS | 2.4
Cs2PtI6O18 | 2.4
ZnTe | 2.4
ZnTe | 2.391
CdS | 2.386
ZnTe | 2.385
PbGa2S4 | 2.38
GeSe2 | 2.38
Y6ZnSi2S14 | 2.38
Ba2BiGaS5 | 2.38
SnI4 | 2.38
CuGaS2 | 2.38
Cs4Ta4P4Se24 | 2.38
Na2Ge2Se5 | 2.38
GaS | 2.38
CsSmHgSe3 | 2.374
ZnTe | 2.372
Hg2I2 | 2.37
Na2CdGe2Se6 | 2.37
Ag4Ba6Sn4S16 | 2.37
ZnTe | 2.37
KUO3Cl | 2.37
Rb2Cd3Se4 | 2.37
ZnTc | 2.37
As2S3 | 2.365
PbI2 | 2.36
Cu2MgGeS4 | 2.36
V2O5 | 2.36
Na2ZnGe2Se6 | 2.36
As2S3 | 2.36
K2Cd3Se4 | 2.36
CsKP2Se8 | 2.36
GeSe2 | 2.36
As2S3 | 2.355
Pb4Ga5GeS12 | 2.35
Ga0.6Al0.4P | 2.35
As2S3 | 2.35
NaGaGe3Se8 | 2.35
ZnTe | 2.35
Na2TeS3 | 2.35
K4Nb2S11 | 2.35
Cs4Zr3S14 | 2.35
Ag2Ga2SiS6 | 2.35
BaSn2S5 | 2.35
Ba2GaDySe5 | 2.35
As2S6 | 2.35
Al0.74Gd3Si0.7S7 | 2.34
Rb3CdB5O10 | 2.34
ZnGeP2 | 2.34
CeBiW2O9 | 2.34
ZnTe | 2.34
Ga0.1As0.1Zn0.9Se0.9 | 2.34
K8Ce2I18O53 | 2.34
Cs2Sn3Sb2S10 | 2.34
BaSbBS4 | 2.34
V2O5 | 2.34
Cu2ZnSiSe4 | 2.33
Rb2TiAg2S4 | 2.33
NaAsS2 | 2.33
Rb2Sn3Sb2S10 | 2.33
K6Cd4Sn3Se13 | 2.33
Ag3SbS3 | 2.328
Ca2SnS4 | 2.32
KZn4B3O9 | 2.32
Li2HgSnS4 | 2.32
V2O5 | 2.32
CsInGeSe4 | 2.32
Ag2CdGeS4 | 2.32
Ba2AgInS4 | 2.32
PbI2 | 2.32
BaAuI5O15 | 2.32
Rb2HgP2Se6 | 2.32
As2S3 | 2.32
Cs2ZnGe3Se8 | 2.31
LiGaTe2 | 2.31
LaCuOTe | 2.31
Ba2InYSe5 | 2.31
Ta0.67Zr1.33O1.38N1.97 | 2.31
Ba2GaYSe5 | 2.31
Ba8Sn4S15 | 2.31
Rb2Cd3Te4 | 2.3
Zn0.55S0.55Ga0.45P0.45 | 2.3
Ba3Bi2TeO9 | 2.3
Hg0.01Zn0.99Te | 2.3
Ga2Se3 | 2.3
CsAu | 2.3
Ga0.4Al0.6As | 2.3
TlInS2 | 2.3
Sm2Se3 | 2.3
CsHgInS3 | 2.3
CdIn2S4 | 2.3
Sm2Sc3 | 2.3
Cd4As2I3 | 2.3
K2Sn3Sb2S10 | 2.3
La8Sb2S15 | 2.3
K2ZnSn3S8 | 2.3
GeSe2 | 2.3
PbBiO2Br | 2.3
Ce4Ge3S12 | 2.3
ZnTe | 2.3
Zn0.3S0.3Ga0.7P0.7 | 2.3
Fe4I3O24H15 | 2.3
TlInGeS4 | 2.3
ReO3 | 2.3
BaCdSnS4 | 2.3
Li2In2GeSe6 | 2.3
KV2I3O13 | 2.3
CdO | 2.3
CsCu2AsS3 | 2.3
In0.4Al0.6P | 2.3
Na2Te | 2.3
TaN | 2.3
SmS | 2.3
LiInSnS4 | 2.3
In0.3Al0.7P | 2.3
K2Au2Sn2S6 | 2.3
Cs3Sb2Br9 | 2.3
Cu1.8S | 2.3
Ag3Ga3SiSe8 | 2.3
Rb6P3S15 | 2.3
In0.5Al0.5P | 2.3
Ga0.8Al0.2P | 2.3
RbAg2SbS4 | 2.3
YbGa2S4 | 2.3
KInSnS4 | 2.3
Li2PtO3 | 2.3
K10Mn4Sn4S17 | 2.3
Tl6CuTe2O10 | 2.3
BaCuTeF | 2.3
V2O5 | 2.3
Eu2Ga2GeS7 | 2.3
Ga0.1P0.1Zn0.9Se0.9 | 2.3
Cs2Ta2P2Se12 | 2.29
AsI3 | 2.29
Ba2InErSe5 | 2.29
Ba7Sn5S15 | 2.29
CsYZnSe3 | 2.29
Na2Ga2SnS6 | 2.29
ZnTe | 2.29
ZnTe | 2.281
ZrS3 | 2.28
K2Hg3S2.69Se1.31 | 2.28
K2Au2Sn2Se6 | 2.28
CdSe | 2.274
La4Cd4In2S13 | 2.27
Mg2Si | 2.27
Ga0.99Al0.01P | 2.27
Li2B12Si2 | 2.27
Ba2InDySe5 | 2.27
Ba2GaSmSe5 | 2.27
CdGa2Se4 | 2.27
K2Cd3Te4 | 2.26
CI4 | 2.26
ZnTe | 2.26
AgAsS2 | 2.26
NdCuOTe | 2.26
Sm3Al0.33SiS7 | 2.26
KBaAsSe3 | 2.26
CdSe | 2.258
ZnTe | 2.255
Ga0.15As0.15Zn0.85Se0.85 | 2.25
Zn0.01S0.01Ga0.99P0.99 | 2.25
NaSbP2S6 | 2.25
TlInS2 | 2.25
KBiSiS4 | 2.25
EuGa2S4 | 2.25
CdSiP2 | 2.25
CdGa2Se4 | 2.25
In0.1As0.1Ga0.9P0.9 | 2.25
Tl2O3 | 2.25
KAg2AsS3 | 2.25
PbCrO4 | 2.25
K2HgP2Se6 | 2.25
Na2BaGeSe4 | 2.25
ZnTe | 2.25
Ga0.99P0.99Zn0.01Se0.01 | 2.24
Ag2V2I4O16 | 2.24
Ba2InGdSe5 | 2.24
Cd4P2Cl3 | 2.24
ZnTe | 2.24
Ge0.542Si0.458 | 2.238
Ag3AsSe3 | 2.235
Ag3AsS3 | 2.235
ZnHg3Se2Cl4 | 2.23
TaGaSe2 | 2.23
As2S3 | 2.23
Ba4CuInSe6 | 2.23
NaAsS2 | 2.23
CdS0.8Se0.2 | 2.23
SnGeS3 | 2.23
ZnTe | 2.23
Sm4GaSbS9 | 2.23
GaAs0.01P0.99 | 2.23
K3Ga3Ge7Se20 | 2.23
SbSBr | 2.22
Ba2InSmSe5 | 2.22
SbI3 | 2.22
TlAsS2 | 2.22
ThOS | 2.22
Dy3Al0.5SiS7 | 2.22
BaGa2GeSe6 | 2.22
AlSb | 2.218
HgO | 2.214
KAgAsS2 | 2.21
Cd0.01Te0.01Al0.99Sb0.99 | 2.21
Rb3Ta2AsS11 | 2.21
InN | 2.21
Ba2GaBiSe5 | 2.21
As2S3 | 2.21
K3Ta2AsS11 | 2.21
CsCd4Ga5Se12 | 2.21
SbSBr | 2.21
Tl2AuPS4 | 2.2
K10Fe4Sn4S17 | 2.2
K4In4P6Se20 | 2.2
P2Se5 | 2.2
ZnGeP2 | 2.2
HfSe2 | 2.2
Gd2Se3 | 2.2
YVTeO10 | 2.2
ZnTe | 2.2
CdSiP2 | 2.2
Fe2O3 | 2.2
Bi2V2Se4O16 | 2.2
TlInS2 | 2.2
Ag3AsSe3 | 2.2
Mg3As2 | 2.2
GaAs0.2P0.8 | 2.2
K2Ag3Sb3S7 | 2.2
K5In3P6Se19 | 2.2
Al2Te3 | 2.2
Cu2P2S6 | 2.2
Ag3AsS3 | 2.2
CdGa2Se4 | 2.2
KAg2SbS4 | 2.2
AlB12 | 2.2
Na2Ga2SnS6 | 2.2
GaSe | 2.2
K3NaSn3Se8 | 2.2
AgGaO2 | 2.2
CdIn2S4 | 2.2
BaAgSbS3 | 2.2
Ba2InNdSe5 | 2.2
Ba5Ga4Se10 | 2.2
In0.3Ga0.7P | 2.2
Tl4CuTeO6 | 2.2
K3SmAs2S8 | 2.2
Cs4In8GeSe16 | 2.2
K2La2Sb2S9 | 2.2
Gd6Ge2.5S14 | 2.2
Ag3SbS3 | 2.2
As2S3 | 2.2
RbCd4Ga5Se12 | 2.19
Cd4P2Br3 | 2.19
Rb2CuNbSe4 | 2.19
Cs2AgBiBr6 | 2.19
Cs2CuNbSe4 | 2.19
Rb2TiCu2S4 | 2.19
Ba4Ga4GeSe12 | 2.18
Tl3TaS4 | 2.18
Ba2GaNdSe5 | 2.18
Si2Te3 | 2.18
UO2 | 2.18
RbPSe6 | 2.18
NaIn3S5 | 2.18
SiTe2 | 2.18
Ga0.75P0.75Zn0.25Se0.25 | 2.18
Ag3AsSe3 | 2.177
Ag3AsS3 | 2.177
ZnTe | 2.176
CdSe | 2.176
Ag3SbS3 | 2.172
TaGaSe2 | 2.171
Ag3SbS3 | 2.171
Cd4P2I3 | 2.17
ZrS3 | 2.17
KSm2CuS4 | 2.17
NaSbP2S6 | 2.17
Cs5P5Se12 | 2.17
K2Cu2ThS4 | 2.17
NaIn3Se5 | 2.17
Hg0.01Zn0.99Te | 2.17
PbGa2SiSe6 | 2.17
AgGaGe3Se8 | 2.17
Cd4P2Cl3 | 2.17
SbSBr | 2.17
GaSe | 2.169
CsTm9Cd4Se18 | 2.16
CdSiP2 | 2.16
Ba4Ga4SnSe12 | 2.16
KCd4Ga5Se12 | 2.16
Si2Te3 | 2.16
EuGa2Se4 | 2.16
CsInTe2 | 2.16
GaAs0.3P0.7 | 2.16
KPSe6 | 2.16
Ag2VI3O11 | 2.16
GaSe | 2.155
GaSe | 2.151
RbCu4AsS4 | 2.15
CuGa1.6In0.4S3.5 | 2.15
BaPdSe6 | 2.15
Cs2HgI2Cl2 | 2.15
Na8Eu2Ge4S12 | 2.15
K2ZnSn3S8 | 2.15
Ga0.3P0.3Zn0.7Se0.7 | 2.15
CdP2 | 2.15
NaCeS3 | 2.15
TlAsS2 | 2.15
TaGaSe2 | 2.15
In0.2As0.2Ga0.8P0.8 | 2.15
AgGaGe5Se12 | 2.14
AgAsS2 | 2.14
KAu5PS8 | 2.14
Rb2TeBr6 | 2.14
K2CuNbSe4 | 2.14
Ag0.5Eu1.75GeS4 | 2.14
CdP2 | 2.134
GaSe | 2.132
CsGdZnTe3 | 2.13
Sm4InSbS9 | 2.13
RbSbS2 | 2.13
CdS0.65Se0.35 | 2.13
BaV2SeO8 | 2.13
Ga0.5P0.5Zn0.5Se0.5 | 2.13
GaSe | 2.13
Ba5In4Te4S7 | 2.13
Ag3SbS3 | 2.129
GaSe | 2.1275
GaSe | 2.125
CsTbZnTe3 | 2.12
Ba2NdGaS5 | 2.12
SbI3 | 2.12
Hg0.06Zn0.94Te | 2.12
Pd3P2S8 | 2.12
Cs2TeBr6 | 2.12
TaGaSe2 | 2.12
H6PtI6O20 | 2.12
GaSe | 2.12
In0.6Al0.4P | 2.12
TlCu3Lu2Se5 | 2.12
ZnSiAs2 | 2.12
Ga0.5Al0.5As | 2.12
Pb3O4 | 2.12
BiOI | 2.12
Ba2In2Se5 | 2.12
Cs2ZnSn3Se8 | 2.12
GaSe | 2.118
GaSe | 2.117
K2Hg3S1.03Se2.97 | 2.11
InN | 2.11
CdP2 | 2.11
GaSe | 2.109
GaSe | 2.103
GaAs0.4P0.6 | 2.1
RbSbS2 | 2.1
Tb2GeS5 | 2.1
ZnSnP2 | 2.1
K3Bi2I9 | 2.1
Ga0.01Sb0.01Zn0.99Te0.99 | 2.1
Rb3Bi2I9 | 2.1
InN | 2.1
K2S | 2.1
GdScS3 | 2.1
GaSe | 2.1
As2S3 | 2.1
ZnGeP2 | 2.1
K0.6Cs0.4PSe6 | 2.1
Ba2ZnTe3 | 2.1
ZnTe | 2.1
DyN | 2.1
Ag3AsSe3 | 2.1
HgS | 2.1
KAg2SbS3 | 2.1
CsYbZnSe3 | 2.1
CdGa2Se4 | 2.1
Cu2ZnGeS4 | 2.1
CsInGeS4 | 2.1
CuSmSe2 | 2.1
CdSiP2 | 2.1
Ag3SbS3 | 2.096
Ag3AsS3 | 2.096
GaSe | 2.093
Bi2YVO8 | 2.09
InN | 2.09
Ba4Sb3S8Cl | 2.09
GaSe | 2.09
CsEr9Cd4Se18 | 2.09
Rb2Cu2SnS4 | 2.08
Na0.5Pb1.75GeS4 | 2.08
K2P2Se6 | 2.08
Ag3SbS3 | 2.077
Rb7Th2P6Se21 | 2.07
La4InSbS9 | 2.07
GaSe | 2.07
InS | 2.07
ZnSiP2 | 2.07
RbYbZnSe3 | 2.07
Ag3AsSe3 | 2.067
InS | 2.067
GaSe | 2.065
EuTe | 2.062
As2S3 | 2.062
Y4GaSbS9 | 2.06
CuAlTe2 | 2.06
Cs2SnP2Se6 | 2.06
NaGe3P3 | 2.06
Hg2Br2Te2 | 2.06
CsHo9Cd4Se18 | 2.06
Tl2TeBr6 | 2.06
Bi4PdSe4O12 | 2.06
InS | 2.057
Ag3SbS3 | 2.052
Tl2InGaSe4 | 2.05
AsSI | 2.05
Cu2CdGeS4 | 2.05
In0.3As0.3Ga0.7P0.7 | 2.05
Hg6.5As4CdCl6 | 2.05
ZnIn2Se4 | 2.05
CdS0.55Se0.45 | 2.05
Tl2Hg3S4 | 2.05
CaSm2S4 | 2.05
Ga2Se3 | 2.05
LiAlB14 | 2.05
In0.4Ga0.6P | 2.05
InN | 2.05
GaSe | 2.05
K2TiCu2S4 | 2.04
CsAgSb4S7 | 2.04
KBaSbSe3 | 2.04
RbAg2TeS6 | 2.04
Cs2MgGe3Se8 | 2.04
CsAg2TeS6 | 2.04
SnGa2GeS6 | 2.04
La10OSe14 | 2.04
GaSe | 2.038
Hg3PS4 | 2.03
BiI3 | 2.03
Si2Te3 | 2.03
Na2Hg3S2.51Se1.49 | 2.03
Ag3AsS3 | 2.03
Hg0.06Zn0.94Te | 2.03
TaGaSe2 | 2.03
BiI3 | 2.029
Ag3SbS3 | 2.022
GaSe | 2.021
Mg2GeSe4 | 2.02
Ag2NbP2S8 | 2.02
SbSI | 2.02
K4Hf3Se14 | 2.02
CdP2 | 2.02
K6Nb2.97Ta1.03S25 | 2.01
GaSe | 2.01
CeMn0.5OSe | 2.01
La2ZrS5 | 2.01
OsS2 | 2
SiP | 2
Na0.75Eu1.625GeSe4 | 2
GaSe | 2
BaPrO3 | 2
Na2EuGeSe4 | 2
CuNbO3 | 2
Ag3AsS3 | 2
ZrSe2 | 2
Rb4GeP4Se12 | 2
Cs4GeP4Se12 | 2
Sc2S3 | 2
K4GeP4Se12 | 2
CsAsSe2 | 2
Cs4Ag9Sb4S12 | 2
EuTb2Se4 | 2
CdIn2Se4 | 2
Rb4Ag9Sb4S12 | 2
GaAs0.5P0.5 | 2
Ce3MoO7 | 2
ZnGeP2 | 2
Er3SmSe6 | 2
SrMgSnSe4 | 2
AgInS2 | 2
Na2Se | 2
Pb2SbS2I3 | 2
Ga0.65Al0.35As | 2
CdIn2S4 | 2
BaCuSbS3 | 2
La3CuGeSe7 | 2
In2S3 | 2
RbZrPSe6 | 2
K4Ag9Sb4S12 | 2
CsZrPSe6 | 2
LaTaN2O | 2
MnTe9 | 2
BiI3 | 2
La5Cu6.33O4S7 | 2
Bi4V2O11 | 2
HgIn2S4 | 2
EuTe | 2
PbO2 | 2
K2MnSn2Se6 | 2
ZnIn2Se4 | 2
NiC2N2 | 2
KAg11V4O16 | 2
Li2B6 | 2
As2S3 | 2
Ir0.67S2 | 2
SiB3 | 2
Si2Te3 | 2
PrTaN2O | 2
KZrPSe6 | 2
Ba6Ga2SnSe11 | 1.99
Ce8Sb2S15 | 1.99
Cu0.01Ga1.99Se2.99 | 1.99
AgSbS2 | 1.99
CsDy9Cd4Se18 | 1.99
SrTaO2N | 1.99
SbSI | 1.99
Ag3AsSe3 | 1.98
Hg3PS3 | 1.98
LiZnN | 1.98
GaSe | 1.98
Ag3AsS3 | 1.98
Ba8Hg4S5Se7 | 1.98
Ag2GeS3 | 1.98
Th2GeSe2 | 1.98
Nd10OSe14 | 1.98
Li6Fe2Te8O22 | 1.98
SbSI | 1.97
CsGaSnSe4 | 1.97
Tl3VS4 | 1.97
La2Se3 | 1.97
BaPdI4O12 | 1.97
Li4.5Mn0.5TeO6 | 1.97
CsYbZnSe3 | 1.97
GaSe | 1.97
Ba3ThSe7 | 1.96
K4Nb2S11 | 1.96
SbSI | 1.96
BiSeBr | 1.96
AlB12 | 1.96
PbGa2GeSe6 | 1.96
RbCu2AsS3 | 1.96
RbSbS2 | 1.96
Cu0.05Ga1.95Se2.95 | 1.96
EuTe | 1.959
Na2TeSe3 | 1.95
K2FeGe3Se8 | 1.95
ZnIn2Se4 | 1.95
SbSI | 1.95
HgGa2Se4 | 1.95
UY4O3S5 | 1.95
BaGa2SnSe6 | 1.95
Cs4Pb4Ge5S16 | 1.95
CsTb9Cd4Se18 | 1.95
Cs2Ga2Se5 | 1.95
ZnIn2Te4 | 1.95
InN | 1.95
Li0.5Pb1.75GeS4 | 1.95
Ba2GaErSe5 | 1.95
TiS2 | 1.95
Sb5O7I | 1.95
Rb3Sb2I9 | 1.94
CsCeHgSe3 | 1.94
Hg6As4CdBr6 | 1.94
Ga0.3As0.3Zn0.7Se0.7 | 1.93
GaSe | 1.93
Cd0.55Te0.55Al0.45Sb0.45 | 1.93
BaHgS2 | 1.93
SbSI | 1.93
Ta0.67Zr1.33O0.42N2.61 | 1.93
Ce10OSe14 | 1.93
Cd4As2Br3 | 1.93
BiSCl | 1.93
K2Cd2Te3 | 1.93
CdS0.35Se0.65 | 1.93
BiI3 | 1.93
BiI3 | 1.922
BiSBr | 1.92
TlSbS2 | 1.92
Sb2S3 | 1.92
Na2In4SSe6 | 1.92
La3Sb0.33SiS7 | 1.92
Cu0.15Ga1.85Se2.85 | 1.92
Ni2InVO6 | 1.92
SbSI | 1.92
Cs2MgSn3Se8 | 1.92
Dy2Mo3O12 | 1.92
Ba2InSbSe5 | 1.92
Ge0.653Si0.347 | 1.914
SbSeI | 1.91
Pb4Ga5GeSe12 | 1.91
GaAs0.6P0.4 | 1.91
LiZnN | 1.91
K8Zr6Se30 | 1.91
Cs3Bi2I9 | 1.9
In0.7Al0.3P | 1.9
HoN | 1.9
AgSbS2 | 1.9
Hg4As2UCl6 | 1.9
CeTaN2O | 1.9
YN | 1.9
AgInS2 | 1.9
Ba2SnSe4 | 1.9
In0.5Ga0.5P | 1.9
Hg0.08Zn0.92Te | 1.9
SbSi | 1.9
KCu4AsS4 | 1.9
K2Te | 1.9
MnVTe2O8 | 1.9
AgAlTe2 | 1.9
NaInS2 | 1.9
CsPSe6 | 1.9
Pr2Se3 | 1.9
SeS | 1.9
AlB12 | 1.9
CdSe | 1.9
Ca2Si | 1.9
InS | 1.9
InS | 1.896
SiP2 | 1.89
As2S3 | 1.89
Cd4As2I3 | 1.89
Mn3Ta2O8 | 1.89
CuGa3Se5 | 1.89
BiOI | 1.89
Hg6As4CdBr6 | 1.89
Ba4Ge3Se9Cl2 | 1.89
BiSCl | 1.89
KEuAsS4 | 1.89
Pr10OSe14 | 1.89
Ba3BSbSe6 | 1.89
Rb3Bi2I9 | 1.89
Cs3Sb2I9 | 1.89
Pr4InSbSe9 | 1.89
Cd4As2Br3 | 1.88
BiSBr | 1.88
K6Nb1.07Ta2.93S22 | 1.88
AgInS2 | 1.88
AgSbS2 | 1.88
HoN | 1.88
RbGaSnSe4 | 1.88
TlSbS2 | 1.88
Gd2ZrS5 | 1.88
ZnIn2Te4 | 1.87
SbSeBr | 1.87
TeSe3 | 1.87
Li2ZnSnSe4 | 1.87
Na2TeSe3 | 1.87
Se3Te | 1.87
Ba2GaGdSe5 | 1.87
CsGaSn2Se6 | 1.87
BaLa2In2S7 | 1.87
CdSe | 1.8678
CdSe | 1.866
CdSe | 1.865
CsAsSe2 | 1.86
Cu0.2Ga1.8Se2.8 | 1.86
Li2ZnGeSe4 | 1.86
Ag3AsSe3 | 1.86
Li2FeSnS4 | 1.86
CsLu7S11 | 1.86
Hg6.5As4CdCl6 | 1.86
Ga2Se3 | 1.86
InS | 1.86
Ag3AsS3 | 1.86
CdSe | 1.855
As2Se3 | 1.85
K2AgVS4 | 1.85
CdSe | 1.85
Rb2CuVS4 | 1.85
SiTe2 | 1.85
In0.4As0.4Ga0.6P0.6 | 1.85
Hg2I2Te2 | 1.85
SbSI | 1.85
Cs5BiP4Se12 | 1.85
NaYbP2S6 | 1.85
EuH2 | 1.85
EuCu2SnS4 | 1.85
CdSe | 1.8415
CdSe | 1.841
As2Se3 | 1.84
CdSe | 1.84
Cs2Hg4.65Cd1.35S7 | 1.84
CuGaInS3.5 | 1.84
SbSI | 1.84
SbSeBr | 1.84
Hg0.1Zn0.9Te | 1.83
Cd4Sb2I3 | 1.83
PbGa2Se4 | 1.83
CdSe | 1.83
Nd2ZrS5 | 1.83
Rb2AgVS4 | 1.83
AgGaSe2 | 1.83
Ag0.5Pb1.75GeS4 | 1.83
CdSe | 1.829
CdSe | 1.821
SbSI | 1.82
K2CuVS4 | 1.82
Cu3SmS3 | 1.82
KSb5S8 | 1.82
ZnIn2Se4 | 1.82
K10Sn3P8Se24 | 1.82
LiAlB14 | 1.82
CdSe | 1.816
CdSe | 1.815
Ag3SbS3 | 1.81
As2Se3 | 1.81
K8Zr6Se30 | 1.81
Cu0.35Ga1.65Se2.65 | 1.81
BiI3 | 1.81
CuGa3Se5 | 1.81
Ga0.7Al0.3As | 1.81
PbSbBS4 | 1.803
AgGaSe2 | 1.803
Pb6B2CrO12 | 1.8
InSb2S4Cl | 1.8
GeS | 1.8
EuHo2Se4 | 1.8
BiI3 | 1.8
Ga0.4As0.4Zn0.6Se0.6 | 1.8
CdSe | 1.8
TlS2 | 1.8
Zn0.85Hg0.15Se | 1.8
Ba2SnSe5 | 1.8
CdSiP2 | 1.8
PdTe2 | 1.8
K2Se | 1.8
Pr2GeSe5 | 1.8
K10Co4Sn4S17 | 1.8
Pr2Se3 | 1.8
Tl2BiP2S7 | 1.8
ZnIn2Te4 | 1.8
TlGaTe2 | 1.8
YbGa2Se4 | 1.8
PbSb2Se4 | 1.8
RuS2 | 1.8
InS | 1.8
AgAlTe2 | 1.8
K2AgSnSe4 | 1.8
AlSb | 1.8
YbTe | 1.8
As2Se3 | 1.8
Tl4Nb2S11 | 1.8
AgGaSe2 | 1.8
NaSbS2 | 1.8
Ba3La3Cu6O14 | 1.8
EuDy2Se4 | 1.8
InSb2S4Br | 1.8
GaAs0.7P0.3 | 1.8
KSbS2 | 1.8
K2Ge4Se8 | 1.8
Cs3Bi2I9 | 1.8
CdGeP2 | 1.8
Cd0.6Te0.6Al0.4Sb0.4 | 1.8
EuTm2Se4 | 1.8
GaTe | 1.8
GaTe | 1.799
GaTe | 1.797
Li4.5Cr0.5TeO6 | 1.79
HoN | 1.79
CsMn4In5Se12 | 1.79
GaTe | 1.781
SrPbO3 | 1.78
CsInSn2Se6 | 1.78
AgNb2PS10 | 1.78
BaTaO2N | 1.78
Cd4As2Br3 | 1.78
CsLu7Se11 | 1.78
CdSe | 1.771
K4Ba2Nb4S22 | 1.77
GeS | 1.77
Cs2AgVS4 | 1.77
As2Se3 | 1.77
Ag3SbS3 | 1.77
As2Te3 | 1.76
Cu0.5Ga1.5Se2.5 | 1.76
AsSeI | 1.76
Ba4Si3Se9Cl2 | 1.76
La4InSbSe9 | 1.76
KFe2BiO5 | 1.76
RbZn4In5Se12 | 1.76
RbMn4In5Se12 | 1.76
AgIn5S8 | 1.76
La2Ga0.33SbS5 | 1.76
Tl3VS4 | 1.76
CdSe | 1.751
Nd2Se3 | 1.75
As2Te3 | 1.75
NaAsSe2 | 1.75
Lu2CrS4 | 1.75
CuGa3Se5 | 1.75
Mn2.04Gd1.47In0.49S5 | 1.75
CdSe | 1.75
Zn0.9Hg0.1Se | 1.75
La3Sb0.33SiSe7 | 1.75
In0.5P0.5Ga0.5As0.5 | 1.75
Ba2Cu2ThSe5 | 1.75
Ce2Se3 | 1.75
Ag3SbS3 | 1.75
GeS | 1.744
SiSe2 | 1.74
TlHgInS3 | 1.74
GeS | 1.74
Hg0.1Zn0.9Te | 1.74
CdSe | 1.74
In0.4P0.4Ga0.6As0.6 | 1.74
GaTe | 1.74
GeS | 1.737
CdSe | 1.733
Hg0.14Zn0.86Te | 1.73
SiSe2 | 1.73
KGaSnSe4 | 1.73
As2Se3 | 1.73
CdGeP2 | 1.73
Hg7.5As4Cl6 | 1.727
TaZrN3 | 1.72
As2Te3 | 1.72
CdIn2Se4 | 1.72
KSbSe2 | 1.72
K2CuGa3Se6 | 1.72
SiSe2 | 1.72
NaNb2PS10 | 1.72
Hg0.99Cd0.01Se | 1.72
KSi2P3 | 1.72
ZnGa2Se4 | 1.72
Li0.2Na0.8AsSe2 | 1.72
Sb2S3 | 1.72
CdSc | 1.714
CuGaSe2 | 1.71
La3Mg0.5SnS14 | 1.71
K2ZnSn2Se6 | 1.71
Hg4As2.5InBr3.5 | 1.71
NaAsSe2 | 1.71
Ta1.33Zr0.67O0.12N3.03 | 1.71
Yb4Sb2S11.25 | 1.71
Sb2S3 | 1.71
Ce2GeSe5 | 1.7
TlPS2 | 1.7
Sb2S3 | 1.7
Eu3S4 | 1.7
Tl3VS4 | 1.7
K2MnSnSe4 | 1.7
As2Se3 | 1.7
La2Se3 | 1.7
Cs2Bi2Cd2S5 | 1.7
PbO2 | 1.7
CdSe | 1.7
Nd2Se3 | 1.7
GaTe | 1.7
AgBiP2S6 | 1.7
CuGaSe2 | 1.7
EuLu2Se4 | 1.7
EuGa2Te4 | 1.7
EuEr2Se4 | 1.7
LaNbON2 | 1.7
KCu2SbS3 | 1.7
CsSbSe2 | 1.7
CsCuSb2S4 | 1.7
AlSb | 1.7
In0.8Al0.2P | 1.7
AlSb | 1.696
GaTe | 1.694
Ce4InSbSe9 | 1.69
GeS | 1.69
Sb2S3 | 1.69
EuS | 1.69
AlSb | 1.69
GeS | 1.68
CdS0.01Se0.99 | 1.68
SbSeI | 1.68
CuGaSe2 | 1.68
K2CuIn3Se6 | 1.68
Ho2Mo3O12 | 1.68
As2Te3 | 1.68
AlSb | 1.677
CdSe | 1.67
In0.3P0.3Ga0.7As0.7 | 1.67
GaTe | 1.67
Sb2S3 | 1.67
Ga0.58As0.58Zn0.42Se0.42 | 1.67
Pb2O3 | 1.67
CsCd4Ga5Te12 | 1.67
KSbS2 | 1.67
RbCu2SbS3 | 1.67
KSb5S8 | 1.67
Mg2Ge | 1.67
AlSb | 1.666
SbSeI | 1.66
Hg0.14Zn0.86Te | 1.66
Cs2Hg5.75Cd0.25S7 | 1.66
AgGaSe2 | 1.66
Ba2GaSbTe5 | 1.66
Er2Se3 | 1.66
CuCdInSe3 | 1.66
CdTe | 1.66
Mn1.95GdIn1.05S5 | 1.66
BaLa2In2Se7 | 1.66
GaTe | 1.66
ZnSnP2 | 1.66
Ca3Ti2Si3O12 | 1.65
CdGeP2 | 1.65
GeS | 1.65
TaGaSe2 | 1.65
AlSb | 1.65
EuS | 1.65
TlGaSe2 | 1.65
KSbSe2 | 1.65
La2Se3 | 1.65
Ba3FeS4Br | 1.65
Cu2WSe4 | 1.65
KTbSe4 | 1.65
ThOSe | 1.65
GeAs | 1.65
CdTe | 1.65
AgGaSe2 | 1.65
EuS | 1.645
As2Te3 | 1.64
K2AgIn3Se6 | 1.64
RbCd4Ga5Te12 | 1.64
B4C | 1.64
BiSI | 1.64
Sb2S3 | 1.632
As2Te3 | 1.63
AlSb | 1.63
Cu2ZnGeSe4 | 1.63
KAsSe2 | 1.63
CsCu2SbS3 | 1.63
SbSeI | 1.63
GaTe | 1.63
Cs2Hg6S7 | 1.63
Ba4Ga2Se8 | 1.63
Sb2S3 | 1.63
CuGaSe2 | 1.63
AlSb | 1.62
GaAs0.8P0.2 | 1.62
As2Te3 | 1.62
SnSe2 | 1.62
CdSiAs2 | 1.62
Cu3GdS3 | 1.62
CsCd4In5Se12 | 1.62
RbSbSe2 | 1.62
KAsSe2 | 1.62
CsZn4In5Te12 | 1.61
K3Ti2P5S18 | 1.61
CsZn4In5Se12 | 1.61
NdLuSe3 | 1.61
GeS | 1.61
CdTe | 1.606
CsYbMnSe3 | 1.6
NaSbSe2 | 1.6
KSbS2 | 1.6
EuYb2S4 | 1.6
Tb2Mo3O12 | 1.6
Cs3Sb | 1.6
BaCuSbSe3 | 1.6
ZrSe3 | 1.6
LiAsS2 | 1.6
Ag2O | 1.6
Cs2PdP2Se6 | 1.6
BaGa2SnSe6 | 1.6
Tl2TeS3 | 1.6
In0.1P0.1Ga0.9As0.9 | 1.6
Cd0.99Te0.99Al0.01Sb0.01 | 1.6
LiPbSb3S6 | 1.6
NaInTe2 | 1.6
CsGeI3 | 1.6
Rb2Cu2Sb2S5 | 1.6
Ba3Ta2Se9 | 1.6
TlPS2 | 1.6
CdTe | 1.6
Na0.5Pb1.75GeSe4 | 1.6
Pb2BiS2I3 | 1.6
AlSb | 1.6
Cs2Cu2Sb2S5 | 1.6
HgSnO3 | 1.6
MoSe2 | 1.6
AsSb | 1.6
Nd3Te4 | 1.6
CuGaSe2 | 1.6
RbCuSb2S4 | 1.6
Ga0.85Al0.15As | 1.6
La2O2MnSe2 | 1.6
CdTe | 1.595
CdTe | 1.594
Cu0.9Ga1.1Se2.1 | 1.593
Ag2O | 1.591
CsYbMnSe3 | 1.59
As2Te3 | 1.59
Cr3Se4 | 1.59
GeS | 1.59
Cu0.99Ga1.01Se2.01 | 1.59
Rb4Ti3S14 | 1.59
CdTe | 1.59
In0.2P0.2Ga0.8As0.8 | 1.58
SeTe | 1.58
ZnYBiO4 | 1.58
GeS | 1.58
Cu0.8Ga1.2Se2.2 | 1.58
In0.7P0.7Ga0.3As0.3 | 1.58
Ag2.7Ba6Sn4.3S16 | 1.58
CdTe | 1.58
BiSI | 1.58
GaAs | 1.58
Ag2O | 1.571
SiAs | 1.57
NaAsSe2 | 1.57
RbCd4In5Se12 | 1.57
WSe2 | 1.57
Li0.2Na0.8AsSe2 | 1.57
Nd4InSbSe9 | 1.57
Tl2Hg3Se4 | 1.57
AgO | 1.57
CdIn2Se4 | 1.57
Hg5AsS2I3 | 1.57
CuInS2 | 1.566
Cu3YbS3 | 1.56
NaAsSe2 | 1.56
Gd1.87Lu2.13Se6 | 1.56
PrLuSe3 | 1.56
CdTe | 1.56
BiSI | 1.56
BaHgSe2 | 1.56
TiSe2 | 1.55
Ba2BiInS5 | 1.55
Ca3N2 | 1.55
In0.5As0.5Ga0.5P0.5 | 1.55
CuGa0.4In1.6S3.5 | 1.55
AgScP2Se6 | 1.55
CsMn4Ga5Te12 | 1.55
CuInS2 | 1.55
GdN | 1.54
KCeSe4 | 1.54
CuInS2 | 1.54
BiSeBr | 1.54
TlSbS2 | 1.54
BaIr2Ge4S6 | 1.539
CuInS2 | 1.538
Rb2BaNb2Se11 | 1.53
RbMn4Ga5Te12 | 1.53
GaAs | 1.53
K3Nb2AsSe11 | 1.53
KCu2SbS3 | 1.53
CdTe | 1.529
CuInS2 | 1.524
GaAs | 1.522
GaAs | 1.521
NaAsSe2 | 1.52
AlSb | 1.52
Ga0.5As0.5Zn0.5Se0.5 | 1.52
CdSiAs2 | 1.52
Ba6Sn6Se13 | 1.52
GaTe | 1.52
GaAs | 1.52
GaAs | 1.5192
GaAs | 1.518
GaAs | 1.5177
GaAs | 1.517
CdTe | 1.517
GaAs | 1.5115
GaAs | 1.5114
GaAs | 1.511
Sm1.82Lu2.18Se6 | 1.51
Ga0.75As0.75Zn0.25Se0.25 | 1.51
CdSiAs2 | 1.51
GaAs | 1.51
As2B12 | 1.51
CuP2 | 1.51
TlScS2 | 1.51
Ag0.5Pb1.75GeSe4 | 1.51
GaAs | 1.507
Ge0.774Si0.226 | 1.503
BiSeBr | 1.5
Rb2CsSb | 1.5
CsLuCoS3 | 1.5
ZrSe3 | 1.5
AlSb | 1.5
CdSiAs2 | 1.5
CuInS2 | 1.5
EuLiH3 | 1.5
CdTe | 1.5
InP | 1.5
Ag2O | 1.5
Cs2PdSe8 | 1.5
Rb3Nb2AsSe11 | 1.5
CdTlS2 | 1.5
CdSnP2 | 1.5
Cu2Se | 1.5
RhS3 | 1.5
AgIn9Te14 | 1.5
Cs2TeI6 | 1.5
In0.9Al0.1P | 1.5
LiAsSe2 | 1.5
PbO2 | 1.5
InBi2S4Br | 1.5
Rh0.67S2 | 1.5
Gd3.04Sc0.96S6 | 1.5
Sn2SbS2I3 | 1.5
GaTe | 1.5
Na7.36Ga7.24Sn4.78Se24 | 1.5
Sm2Mn3Sb4S12 | 1.5
UO | 1.5
Pr2Te3 | 1.5
Ga2Te3 | 1.5
LaZnAsO | 1.5
InBi2S4Cl | 1.5
GaAs0.9P0.1 | 1.5
YbSe | 1.5
EuIn2S4 | 1.5
Nd1.33Lu0.67S3 | 1.5
GeI2 | 1.5
Pb2MnO4 | 1.5
Hg0.9Cd0.1Se | 1.5
Tl2TeI6 | 1.5
AgPdI3O9 | 1.5
AlSb | 1.49
WSe2 | 1.49
CdTe | 1.49
Cu0.5Pb1.75GeS4 | 1.48
NaSbS2 | 1.48
Cu3AsS4 | 1.48
SiAs | 1.48
K2PdSe10 | 1.48
CsMn4In5Te12 | 1.48
GaAs | 1.479
Cu2ZnSiTe4 | 1.47
CuGaO2 | 1.47
K2Cu2Sn2S6 | 1.47
CuNb3O8 | 1.47
Tl2TeI6 | 1.47
CdSiAs2 | 1.47
Ga0.85As0.85Zn0.15Se0.15 | 1.47
AgP15 | 1.47
BAs | 1.46
GaAs | 1.46
LiInTe2 | 1.46
NaAsSe2 | 1.46
Hg0.2Zn0.8Te | 1.46
CsBiS2 | 1.46
KCu3S2 | 1.459
Ga2Te3 | 1.45
PbO2 | 1.45
K3Ta2AsSe11 | 1.45
ThOTe | 1.45
Cu0.1In1.9Se2.9 | 1.45
Hg4As2CdI4 | 1.45
GeAs | 1.45
CuP2 | 1.45
La2YbCuS5 | 1.45
PbMnIn2S5 | 1.45
CdTe | 1.45
Bi14.7In11.3S38 | 1.45
Bi2S3 | 1.45
BAs | 1.45
CdIn2Se4 | 1.45
ZnSnP2 | 1.45
InP | 1.45
Ba4CuGa5Se12 | 1.45
SiAs | 1.45
WSe2 | 1.45
Cu0.01In1.99Se2.99 | 1.45
RbCu2VS4 | 1.45
Ca3La2Sn3S12 | 1.45
TlInSe2 | 1.44
Rb2Cu2Sn2S6 | 1.44
CdTe | 1.44
CdIn2Te4 | 1.44
Gd2Mn4S7 | 1.44
Cu2ZnSnSe4 | 1.44
GaAs | 1.435
Ag2SnS3 | 1.43
Ba2GaBiTe5 | 1.43
In0.01P0.01Ga0.99As0.99 | 1.43
CuIn2S3.5 | 1.43
Dy4S4Te3 | 1.43
GaAs | 1.43
CdTe | 1.43
GaAs | 1.428
GaAs | 1.426
GaAs | 1.4257
GaAs | 1.425
GaAs | 1.424
InP | 1.4236
InP | 1.423
InP | 1.4205
SnS | 1.42
GaTc | 1.42
TlSbS2 | 1.42
InP | 1.42
CsCd4In5Te12 | 1.42
Bi3In4S10 | 1.42
In2Se3 | 1.42
Li2FeGeS4 | 1.42
GaAs | 1.42
GaTe | 1.42
InP | 1.416
InP | 1.4135
InP | 1.413
UP2S7 | 1.41
UP2S9 | 1.41
InP | 1.41
Tb2Mo3O12 | 1.41
Sm2ZrSe5 | 1.41
NbSe2 | 1.4
K9Bi13S24 | 1.4
Ce2Te3 | 1.4
CuP2 | 1.4
CsBiS2 | 1.4
Sb2Se3 | 1.4
Hg0.2Zn0.8Te | 1.4
Bi2S3 | 1.4
OsPS | 1.4
Ag2O | 1.4
CrO3 | 1.4
PdPS | 1.4
Tl2Cu2SnS4 | 1.4
LiCa3As2H | 1.4
PbO2 | 1.4
Ag5IO6 | 1.4
Zn0.8Hg0.2Se | 1.4
AgAsSe2 | 1.4
Rb2TeI6 | 1.4
TlN | 1.4
Mg3P2 | 1.4
CdSb2Se3Br2 | 1.4
Ca3Sb2 | 1.4
K8Al8Si38 | 1.4
GaAs | 1.4
TlInSe2 | 1.4
RuPS | 1.4
AgS | 1.4
In0.8P0.8Ga0.2As0.2 | 1.4
Cu2CdSnS4 | 1.4
TlAsSe2 | 1.4
K4P8Te4 | 1.4
CuSbS2 | 1.4
CdSnP2 | 1.4
OsPSe | 1.4
AgBiP2Se6 | 1.4
La2MnNiO6 | 1.4
Ga0.99In0.01As | 1.4
Zn0.75Hg0.25Se | 1.4
TeSe3 | 1.4
Ga0.99As0.99Zn0.01Se0.01 | 1.39
CsBiS2 | 1.39
Cu2ZnSnTe4 | 1.39
Ba5Ga6GeP12 | 1.39
Ba2AsGaSe5 | 1.39
In2Bi3Se7I | 1.38
GeSe | 1.38
CuSbS2 | 1.38
In2Se3 | 1.38
Pr1.29Lu0.71S3 | 1.38
CuGaGeSe4 | 1.38
Ag2.7Ba6Sn4.3S16 | 1.38
PdPS | 1.38
Cs2Cu3DyTe4 | 1.38
K2TeI6 | 1.38
TlS | 1.37
Hg0.25Zn0.75Te | 1.37
GaAs0.99P0.01 | 1.37
GaAs0.01Sb0.99 | 1.37
K1.83Cd1.83Bi2.17S6 | 1.37
Ba2InNdTe5 | 1.37
Ce2YbCuS5 | 1.37
Ag2SnS3 | 1.37
Cd0.95Te0.95Al0.05Sb0.05 | 1.37
KSbSe2 | 1.37
Cu2CdSnS4 | 1.37
NaSbSe2 | 1.36
Ba2InGdTe5 | 1.36
Ba2InYTe5 | 1.36
Cd0.9Te0.9Al0.1Sb0.1 | 1.36
RbBiS2 | 1.36
La3CuGaSe7 | 1.36
CuGaSe2 | 1.36
Ba2InSmTe5 | 1.36
TlS | 1.36
LiSbS2 | 1.36
InSe | 1.357
InSe | 1.353
InSe | 1.3525
InP | 1.3511
InP | 1.351
Nd2YbCuS5 | 1.35
WSe2 | 1.35
Cs3Nb2AsSe11 | 1.35
InP | 1.35
Ba2InErTe5 | 1.35
InSb2Se4Br | 1.35
K3Cr2P3S12 | 1.35
MnTe | 1.35
TlAsSe2 | 1.35
Ba2InDyTe5 | 1.35
Ga0.01Sb0.01Cd0.99Te0.99 | 1.35
Ba2InCeTe5 | 1.35
InP | 1.345
InP | 1.34
AgS | 1.34
CuIn5S8 | 1.34
InSe | 1.3395
AsNMg3 | 1.332
BaIr2Ge4Se6 | 1.332
Ga2Te3 | 1.33
Rb1.54Cd1.54Bi2.46S6 | 1.33
K2Gd2Sb2Se9 | 1.33
ReS2 | 1.33
YbS | 1.325
InSe | 1.3245
InSe | 1.32
In0.9P0.9Ga0.1As0.1 | 1.32
Hg0.9Cd0.1Se | 1.32
AlSb | 1.32
Ga2Te3 | 1.32
BiSeI | 1.32
Cu0.15In1.85Se2.85 | 1.32
Cu0.4In1.6Se2.6 | 1.32
Pr2Ge2Se7 | 1.32
Sn2BiSI5 | 1.32
Ge0.838Si0.162 | 1.319
K2Sb8Se3 | 1.31
YbIn3S6 | 1.31
K10Co4Sn4S17 | 1.31
EuIn2Se4 | 1.31
PdI2O6 | 1.31
PbCuSbS3 | 1.31
LuP | 1.3
EuYb2Se4 | 1.3
SnSe | 1.3
TlTiPS5 | 1.3
MnO2 | 1.3
In0.99Al0.01P | 1.3
Pr2Te3 | 1.3
Rb9Bi13S24 | 1.3
Ba3Nb2Se9 | 1.3
Sb2Se3 | 1.3
CrSi2 | 1.3
Hg0.9Cd0.1Se | 1.3
CdIn2Se4 | 1.3
In0.99P0.99Ga0.01As0.01 | 1.3
CuInGeSe4 | 1.3
BaSi2 | 1.3
AgS | 1.3
AgGaSe2 | 1.3
SnS | 1.3
GdTe | 1.3
ZnAs2 | 1.3
Hg0.8Cd0.2Se | 1.3
Cu2Se | 1.3
Tl3AsSe3 | 1.3
TlSe | 1.3
BiSeI | 1.3
OsAsS | 1.3
Bi2S3 | 1.3
ZnSnP2 | 1.3
InSe | 1.2975
InSe | 1.293
Cd5Ga2S2Te6 | 1.29
KBiCu2S3 | 1.29
Cu2Se | 1.29
InP | 1.29
InP2Se4 | 1.29
PrTe2 | 1.288
InSe | 1.286
InSe | 1.285
CdIn2Te4 | 1.28
GeSe | 1.28
GaAs0.05Sb0.95 | 1.28
SbTeI | 1.28
Sm2YbCuS5 | 1.28
InP | 1.28
ErIn3S6 | 1.28
Cs1.43Cd1.43Bi2.57S6 | 1.28
BiSeI | 1.28
InSe | 1.274
YbB66 | 1.27
LuIn3S6 | 1.27
Bi9O7.5S6 | 1.27
GdB66 | 1.27
InP | 1.27
InSe | 1.2635
La3LuSe6 | 1.26
SnS | 1.26
Tl4Ta2S11 | 1.26
CuZr1.86S4 | 1.26
InP | 1.26
Cu0.2In1.8Se2.8 | 1.26
RbBiS2 | 1.26
Ag2SnS3 | 1.26
Bi2S3 | 1.25
HgIn2Te4 | 1.25
In2Se3 | 1.25
Ce1.3Lu0.7S3 | 1.25
EuN | 1.25
In0.6As0.6Ga0.4P0.4 | 1.25
ZrSe3 | 1.25
InSe | 1.25
SnS | 1.25
Hg0.25Zn0.75Te | 1.25
InP | 1.25
AgInSe2 | 1.25
Cd4Sb3 | 1.25
SbTeI | 1.25
Pr2YbCuS5 | 1.25
MnTe | 1.25
Cu3AsS4 | 1.24
Si30P16Te8 | 1.24
La2GeSe5 | 1.24
Cu0.5In1.5Se2.5 | 1.24
AgInSe2 | 1.24
Cu2Se | 1.23
HoIn3S6 | 1.23
Ag2S | 1.23
Cd3In2S2Te4 | 1.23
SnS | 1.223
GeSe | 1.22
EuIn2Te4 | 1.22
DyIn3S6 | 1.22
Ce2Te3 | 1.22
Tm4Sb2Se11.68 | 1.22
AgInSe2 | 1.22
Sn2BiS2I3 | 1.22
TlInSe2 | 1.22
TlInSe2 | 1.21
InBi2Se4Br | 1.21
Cu0.3In1.7Se2.7 | 1.21
KBi3S5 | 1.21
Ba5Ga6SnP12 | 1.21
Gd1.05Sc0.95Se3 | 1.2
SnSe | 1.2
K2RbSb | 1.2
Eu3Sb4S9 | 1.2
AgS | 1.2
Sb2Se3 | 1.2
In2Se3 | 1.2
OsSbS | 1.2
TbIn3S6 | 1.2
IrSSe | 1.2
RbBiS2 | 1.2
AgInSe2 | 1.2
CuIn3Te5 | 1.2
Tl2Au2Sn2Se6 | 1.2
ZnAs2 | 1.2
AgPbBiS3 | 1.2
La2MnNiO6 | 1.2
Cu2CdGeSe4 | 1.2
TlInSe2 | 1.2
CuIn3S5 | 1.2
MoTe2 | 1.2
RuAsS | 1.2
CuBiP2Se6 | 1.2
EuSb2S4 | 1.2
OsP2 | 1.2
Bi2S3 | 1.2
K2CsSb | 1.2
Zn3P2 | 1.2
Se0.6Te0.4 | 1.2
Eu3P2 | 1.2
NaSbSe2 | 1.2
CdAs2 | 1.2
Zn4Sb3 | 1.2
InSe | 1.2
SnS | 1.2
Cu0.35In1.65Se2.65 | 1.19
InSe | 1.19
TlInSe2 | 1.19
InSe | 1.187
TmAs | 1.18
Ag8GeS6 | 1.18
AgInSe2 | 1.18
SmIn3S6 | 1.18
Cu2Ga4Te7 | 1.18
TlPrSe2 | 1.18
CsLuCoS3 | 1.18
K8Ga8Si38 | 1.18
In2Se3 | 1.18
Eu3Bi4S9 | 1.18
TlInSe2 | 1.18
Rb8Ga8Si38 | 1.18
CuGaTe2 | 1.18
GeSe | 1.18
InSe | 1.18
SnS | 1.179
InSe | 1.172
CdIn30Te46 | 1.17
HgIn2Te4 | 1.17
CdIn2Te4 | 1.17
Na3Sb | 1.17
GeSe | 1.17
CdSnP2 | 1.165
CdSnP2 | 1.16
Pr2Te3 | 1.16
GeSe | 1.16
ZnGeAs2 | 1.16
Ba2GaErTe5 | 1.15
NdIn3S6 | 1.15
AgInSe2 | 1.15
Sb2Se3 | 1.15
ReSe2 | 1.15
CdP4 | 1.15
FeIn2Se4 | 1.15
La2YbCuSe5 | 1.15
Zn3P2 | 1.15
Ga0.8Sb0.8Zn0.2Te0.2 | 1.15
Cu2Te | 1.15
RhAs2 | 1.15
KSbSe2 | 1.14
Cs8Ga8Si38 | 1.14
PrIn3S6 | 1.14
TlInSe2 | 1.14
CdAs2 | 1.14
OsP2 | 1.13
Sb2Se3 | 1.13
CdAs2 | 1.13
GdIn3S6 | 1.13
Ba2GaDyTe5 | 1.13
Ge0.891Si0.109 | 1.126
EuO | 1.122
Nd2Te3 | 1.12
Ba2GaGdTe5 | 1.12
Ce2S3 | 1.12
EuO | 1.12
InSe | 1.12
YbSb2S4 | 1.12
TlInSe2 | 1.12
CdIn2Te4 | 1.12
EuO | 1.115
ZnSb | 1.11
SnS0.99Se0.01 | 1.11
LiAsSe2 | 1.11
Sb2Se3 | 1.11
CeIn3S6 | 1.11
Zn3As2 | 1.11
Na3Sb | 1.1
Zn3As2 | 1.1
Ce2Ge2Se7 | 1.1
LiAsSe2 | 1.1
ZnGeAs2 | 1.1
Cu2Se | 1.1
CdGeAs2 | 1.1
AgGaTe2 | 1.1
GaAs0.15Sb0.85 | 1.1
Cu0.7In1.3Se2.3 | 1.1
TlInSe2 | 1.1
NaCd4P3 | 1.1
Hg0.7Cd0.3Se | 1.1
TeI4 | 1.1
Hg0.8Cd0.2Se | 1.1
GeAs2 | 1.1
GeSe | 1.1
Sb2Se3 | 1.1
MoTe2 | 1.1
Na2KSb | 1.1
Cu2GeSe3 | 1.1
Cu2In4Te7 | 1.1
Cr2S3 | 1.1
Li2ZnGe | 1.1
Ce3LuSe6 | 1.1
TeI | 1.1
GaGeTe | 1.1
CuZn2InSe4 | 1.1
IrP2 | 1.1
ReS2 | 1.1
YbS | 1.1
Ge0.2Si0.8 | 1.1
SnS | 1.095
CuGa3Te5 | 1.092
ZnSb | 1.09
Ge0.001Si0.999 | 1.09
SmP | 1.09
Zn3As2 | 1.09
BaRh2Ge4Se6 | 1.089
SnS | 1.087
Ba2GaYTe5 | 1.08
La2Ge2Se7 | 1.08
GeSe | 1.08
Ge0.02Si0.98 | 1.08
Cu0.99In1.01Se2.01 | 1.08
Eu3Sb4Se9 | 1.08
Cu2Te | 1.08
SnS | 1.08
SnS0.99Se0.01 | 1.08
MoTe2 | 1.08
Cu2Ga4Te7 | 1.08
GeSe | 1.075
Cs2ZnGe3Te8 | 1.07
BiCuOS | 1.07
ErSe2 | 1.07
CuTlSe2 | 1.07
CsBiSe2 | 1.07
Ho2Mo3O12 | 1.07
Cu0.95In1.05Se2.05 | 1.07
Ga0.8In0.2As | 1.07
SnS0.8Se0.2 | 1.07
SnS | 1.07
CuInSe2 | 1.07
TlInSe2 | 1.07
Eu2SnSe5 | 1.07
CuInTe2 | 1.06
Cu0.9In1.1Se2.1 | 1.06
Sb2Se3 | 1.06
GeAs2 | 1.06
Ge0.06Si0.94 | 1.06
KFeCuTe2 | 1.06
CuSbSe2 | 1.05
ZnSb | 1.05
CuZn2InTe4 | 1.05
Ce2YbCuSe5 | 1.05
InSe | 1.05
PbSnS3 | 1.05
ZnGeAs2 | 1.05
CdP4 | 1.049
Ge0.9355Si0.0645 | 1.042
Ge0.93Si0.07 | 1.042
Ba2GaSmTe5 | 1.04
AgInSe2 | 1.04
K2Cu2Sn2Se6 | 1.04
Er2Mo3O12 | 1.04
Ge0.1Si0.9 | 1.04
CdAs2 | 1.04
NdAs | 1.04
Rb2Cu2Sn2Se6 | 1.04
Cu2Te | 1.04
SmAs | 1.03
SnS0.8Se0.2 | 1.03
Ag2S | 1.03
LaIn3S6 | 1.03
PrTe2 | 1.02
Eu2Se3 | 1.02
GaAs0.2Sb0.8 | 1.02
EuBi2Se4 | 1.02
CdIn8Te13 | 1.02
Cs4BiAs3Se7 | 1.02
SnS0.4Se0.6 | 1.02
YbAs | 1.02
Cu2Te | 1.02
La2CoTiO6 | 1.02
CuIn3Te5 | 1.013
TlCr5S8 | 1.01
CuInSe2 | 1.01
GeAs | 1.01
Cs1.13Cd1.13Bi2.87Se6 | 1
Ge0.3Si0.7 | 1
TiTlS2 | 1
RuSe2 | 1
CuGaTe2 | 1
IrP2 | 1
Sr2Bi5.42La2.58S14 | 1
Ho2HfS5 | 1
Mn11Si19 | 1
Cs2Bi8.81La1.19S16 | 1
Cu3SbS4 | 1
Na3Sb | 1
LaMg2PdH7 | 1
RhP2 | 1
BaUSe3 | 1
Ga0.9Sb0.9Zn0.1Te0.1 | 1
Tl2S | 1
CdAs2 | 1
RuP2 | 1
Zn3As2 | 1
DyAs | 1
In2Se3 | 1
Ca2Ge | 1
La4FeSb2S10 | 1
TiTe2 | 1
Ag7AsSe6 | 1
FeSi2 | 1
Sb2Se3 | 1
Na2KSb | 1
CdP4 | 1
IrSe2 | 1
Rb3Sb | 1
La2MoO5 | 1
Pb2Bi5.9La2.1S14 | 1
AgS | 1
Ag7AsS6 | 1
BaGe2 | 1
Na2RbSb | 1
Zn4Sb3 | 1
PrAs | 1
GeAs2 | 1
Cu3VS4 | 1
SrZrS3 | 1
Se0.5Te0.5 | 1
PrTe1.9 | 1
YbSb | 1
K2CsSb | 1
Ga0.7In0.3As | 1
ReS2 | 1
Zn0.65Hg0.35Se | 1
IrAs2 | 1
TcS2 | 1
Ag2S | 1
SnS0.25Se0.75 | 0.99
Li2CdGe | 0.99
CdP4 | 0.99
ReSe2 | 0.99
EuSb4S7 | 0.98
SnS0.4Se0.6 | 0.98
YbS | 0.98
Zn3As2 | 0.98
Ba3SnSb2Se8 | 0.97
In2Se3 | 0.97
TlCr5S7Se | 0.97
CuInSe2 | 0.96
Cu2CdSnSe4 | 0.96
TlSe | 0.96
Zn3As2 | 0.96
Er2Mo3O12 | 0.96
AgInTe2 | 0.96
CuInSe2 | 0.952
CsYbCoSe3 | 0.95
FeSi2 | 0.95
Pt0.97S2 | 0.95
SnS0.01Se0.99 | 0.95
SnSe | 0.95
EuSb2Se4 | 0.95
Sn2S | 0.95
CuInTe2 | 0.95
GeP | 0.95
Hg0.6Cd0.4Se | 0.95
Ca2CdAs2 | 0.95
Hg0.8Cd0.2Se | 0.95
TiCoSb | 0.95
CuInSe2 | 0.95
SnSe | 0.948
In6S7 | 0.945
SnS0.25Se0.75 | 0.94
Ge0.4Si0.6 | 0.94
TlCr5S6Se2 | 0.94
Ag1.75InSb5.75Se11 | 0.94
SnSe | 0.939
Li2HgGe | 0.93
Zn3As2 | 0.93
AgInTe2 | 0.93
ZnAs2 | 0.93
Tl2PrInSe4 | 0.93
RbBiSe2 | 0.92
OsAs2 | 0.92
ZnAs2 | 0.92
CuInSe2 | 0.92
KBiS2 | 0.92
Ag2GeSe3 | 0.91
ZnAs2 | 0.91
SnSe | 0.91
CdP4 | 0.908
AgS | 0.9
Cr2S3 | 0.9
Cs4Cu3Bi9S17 | 0.9
RbBiSe2 | 0.9
ZnAs | 0.9
FeSi2 | 0.9
ErTe | 0.9
Ca2Sn | 0.9
CdIn2Te4 | 0.9
IrSe2 | 0.9
PbSnS3 | 0.9
Ag2GeSe3 | 0.9
ZnSnAs2 | 0.9
ZnAs2 | 0.9
KBiS2 | 0.9
TiS3 | 0.9
SnSe | 0.9
Sn2BiS2I3 | 0.9
In4S5 | 0.9
RuSbSe | 0.9
SrGe2 | 0.9
IrS2 | 0.9
Tl2Hg3Te4 | 0.9
Er2Te3 | 0.9
KSb | 0.9
CdP4 | 0.9
OsAs2 | 0.9
Ge0.6Si0.4 | 0.9
AgBiS2 | 0.9
Er3Te4 | 0.9
SnSe | 0.898
SnS0.01Se0.99 | 0.89
TlCr5S5Se3 | 0.89
In6S7 | 0.89
CuInTe2 | 0.89
CdAs2 | 0.89
Tl2InGaTe4 | 0.88
SnSe | 0.88
FeSi2 | 0.88
SiAs2 | 0.88
GeSi | 0.88
CuInTe2 | 0.88
Cu3AsSe4 | 0.88
Cu3YSe3 | 0.88
Ge0.7Si0.3 | 0.88
TcSe2 | 0.88
Ag2S | 0.87
In6Se7 | 0.86
HgIn2Te4 | 0.86
Ge0.8Si0.2 | 0.86
Zn3As2 | 0.86
KBiS2 | 0.86
TlScTe2 | 0.85
AgTe | 0.85
Ga2GeTe3 | 0.85
Cu2GeSe3 | 0.85
CdGeAs2 | 0.85
Ga0.95Sb0.95Zn0.05Te0.05 | 0.85
CuCd2InTe4 | 0.85
Cd6P7 | 0.85
TlCr5S4Se4 | 0.85
In0.8As0.8Ga0.2P0.2 | 0.85
AgS | 0.85
La4FeSb2Se10 | 0.85
Sn2S | 0.85
FeSi2 | 0.85
AgSbSe2 | 0.85
Ge0.88Si0.12 | 0.84
Ag2SnSe3 | 0.84
Ga2GeTe3 | 0.84
Cu2SnSe3 | 0.83
In2Se | 0.828
GaSb | 0.822
Mg3Sb2 | 0.82
NaSb | 0.82
BiCuOSe | 0.82
TlSbSe2 | 0.82
GaSb | 0.8137
GaSb | 0.813
GaSb | 0.8128
GaSb | 0.812
GaSb | 0.8113
GaSb | 0.811
Ga0.6In0.4As | 0.81
GaSb | 0.81
Ag2SnSe3 | 0.81
Mn11Si19 | 0.8
PtS | 0.8
RuAs2 | 0.8
CsSb | 0.8
Hg0.5Cd0.5Se | 0.8
SrZrS3 | 0.8
Cu4Sn7S16 | 0.8
Mg3Sb2 | 0.8
Na2CsSb | 0.8
Ge0.9Si0.1 | 0.8
YB66 | 0.8
Pb6Sb6Se17 | 0.8
TlSe | 0.8
Ge40.0Te5.3I8 | 0.8
AgAsTe2 | 0.8
GeSn | 0.8
RbBi3Se4Te | 0.8
PdO | 0.8
CuInSe2 | 0.8
Tl3CuNb2Se12 | 0.8
PtAs2 | 0.8
PtP2 | 0.8
SmB66 | 0.8
CuInTe2 | 0.8
GaSb | 0.8
Ga0.8Sb0.8Cd0.2Te0.2 | 0.8
Rh2S3 | 0.8
RbBi3Se5 | 0.8
RuPAs | 0.8
Zn0.55Hg0.45Se | 0.8
LaSb | 0.8
TlCr5S3Se5 | 0.8
K4GeS4 | 0.8
Cu3SbS4 | 0.8
RuP2 | 0.8
SnGe | 0.8
Pb0.999Se0.999Bi0.002Te0.003 | 0.79
TlSe | 0.79
Ba3Sn0.87Bi2.13Se8 | 0.79
TlScSe2 | 0.79
TlTaS3 | 0.78
GaSb | 0.78
Bi2Te0.1Se2.9 | 0.78
Ga0.9Sb0.9Cd0.1Te0.1 | 0.78
GaSb | 0.773
FeSc2 | 0.77
In0.99As0.99Cd0.01Te0.01 | 0.76
V3As2O9 | 0.76
Cu3SbS4 | 0.75
Zn0.5Hg0.5Se | 0.75
YbSnTe2 | 0.75
TlCr5S2Se6 | 0.75
Ga0.5In0.5As | 0.75
PdS2 | 0.75
PtS2 | 0.75
Sr3GeSb2Se8 | 0.75
TlSe | 0.745
Ga0.95Sb0.95Cd0.05Te0.05 | 0.74
Sr8.007Ge2.043Bi7.949Se24 | 0.74
TlSe | 0.74
AsTe | 0.74
AgSbSe2 | 0.74
Gd2Te3 | 0.74
ZnSnAs2 | 0.74
NiP2 | 0.73
AgTe | 0.73
In0.98As0.98Cd0.02Te0.02 | 0.73
TlSe | 0.73
GaSb | 0.725
Ga0.99Sb0.99Hg0.01Te0.01 | 0.72
Ga0.99Sb0.99Cd0.01Te0.01 | 0.72
CdGeAs2 | 0.72
Ge0.92Si0.08 | 0.72
AgTlSe2 | 0.72
Ga0.99Sb0.99Zn0.01Te0.01 | 0.72
RbBiSe2 | 0.72
Cu3YTe3 | 0.72
Bi6Cu3S10I | 0.72
GaSb | 0.72
Ga1.001Sb0.999Te0.003 | 0.72
In6Se7 | 0.715
In0.97As0.97Cd0.03Te0.03 | 0.71
Ag8SnSe6 | 0.71
TlCr5SSe7 | 0.71
TlSe | 0.71
Ga1.001Sb0.999Se0.003 | 0.705
Mn15Si26 | 0.702
KBiSe2 | 0.7
Ga1.002Sb0.998Te0.006 | 0.7
In6S7 | 0.7
Sm2Te3 | 0.7
GaSb | 0.7
TlSe | 0.7
RhSSe | 0.7
La2HfS5 | 0.7
Ga1.1Sb0.9Te0.3 | 0.7
Bi2Te0.4Se2.6 | 0.7
Cu2SnSe3 | 0.7
Cs3Bi | 0.7
Hg0.4Cd0.6Se | 0.7
LiMgAs | 0.7
La2O2FeSe2 | 0.7
GaAs0.99Sb0.01 | 0.7
Rh0.67Se2 | 0.7
Ru2Si3 | 0.7
In2GeTe3 | 0.7
CeN | 0.7
TlInTe2 | 0.7
Ag2SnSe3 | 0.7
Se0.4Te0.6 | 0.7
CuInCd2Te3 | 0.7
Sm2Sn3Se9 | 0.7
Li3Bi | 0.7
RhSe3 | 0.7
Mn15Si26 | 0.7
Nd2HfS5 | 0.7
Tl2Te3 | 0.7
Ga1.002Sb0.998Se0.006 | 0.698
Tl2Te3 | 0.69
Dy2Te3 | 0.69
Ga0.95Sb0.95Hg0.05Te0.05 | 0.69
In2Se | 0.69
In0.9As0.9Cd0.1Te0.1 | 0.69
In0.96As0.96Cd0.04Te0.04 | 0.69
Ga1.005Sb0.995Te0.015 | 0.684
In2GeTe3 | 0.68
GaAs0.65Sb0.35 | 0.68
Bi2Cu0.96Se3I | 0.68
Ga1.02Sb0.98Te0.06 | 0.68
In0.94As0.94Cd0.06Te0.06 | 0.68
TlInTe2 | 0.68
AgIn3Te5 | 0.68
Ga1.01Sb0.99Te0.03 | 0.68
Ga1.05Sb0.95Te0.15 | 0.68
In0.95As0.95Cd0.05Te0.05 | 0.68
In0.93As0.93Cd0.07Te0.07 | 0.68
LiSbSe2 | 0.68
Ga1.1Sb0.9Se0.3 | 0.67
Tl2SeAs2Te3 | 0.67
KBiSe2 | 0.67
GaAs0.7Sb0.3 | 0.67
AgSbSe2 | 0.67
ZnSnAs2 | 0.67
GaSb | 0.67
TlCr5Se8 | 0.67
TlSe | 0.67
Ge0.97Si0.03 | 0.67
Be3Sb2 | 0.67
GaAs0.86Sb0.14 | 0.66
V2O4 | 0.66
VO2 | 0.66
ZnSnAs2 | 0.66
Ga1.05Sb0.95Se0.15 | 0.66
Mg2Co | 0.66
PrSb | 0.66
Mn11Si19 | 0.66
Ga0.9Sb0.9Hg0.1Te0.1 | 0.65
CsAg5Te3 | 0.65
CdGeAs2 | 0.65
Cu3AsSe4 | 0.65
In2Se | 0.65
Ge0.999Si0.001 | 0.65
TlSe | 0.65
PdP2 | 0.65
ZnSnAs2 | 0.65
Pb4Sb6Se13 | 0.65
VO2 | 0.65
In4Se3 | 0.65
GaAs0.75Sb0.25 | 0.65
Cd3As2 | 0.64
PtS | 0.64
Na8Al8Si38 | 0.64
In4Se3 | 0.64
NiS2 | 0.64
Ce2O2FeSe2 | 0.64
K4GeSe4 | 0.64
KRbBi8Se13 | 0.64
Ga1.005Sb0.995Se0.015 | 0.64
In6Se7 | 0.64
RuP4 | 0.64
CuGa2Se4 | 0.63
GdAs | 0.63
Ga1.02Sb0.98Se0.06 | 0.63
Ga1.01Sb0.99Se0.03 | 0.62
TlInTe2 | 0.62
SmTe | 0.62
AgSbSe2 | 0.62
Cs2Sb | 0.62
PbTe | 0.62
CdGeAs2 | 0.61
KBiSe2 | 0.61
CsSb | 0.61
Tl2.35Sb8.65Se14 | 0.6
HgSe | 0.6
HgIn2Se4 | 0.6
Cs3As | 0.6
CuIn3Se5 | 0.6
OsP4 | 0.6
Cd3P2 | 0.6
CdIn | 0.6
Eu7Ga6Sb8 | 0.6
FeAsSe | 0.6
ZrC | 0.6
K2.15Pb1.7Sb8.15Se15 | 0.6
Cs4Cu3Bi9S17 | 0.6
Eu3As2 | 0.6
TlPSe2 | 0.6
PbS | 0.6
ZnSnAs2 | 0.6
EuSnTe2 | 0.6
AgSbTe2 | 0.6
DyTe1.40 | 0.6
CoAsS | 0.6
Fe2Te3 | 0.6
PtP2 | 0.6
RhSe2 | 0.6
MnSi | 0.6
DyTe1.45 | 0.6
Zn0.5Hg0.5Se | 0.6
SnSi | 0.59
SiSn | 0.59
K2Bi8Se13 | 0.59
Pb0.99TeTl0.01 | 0.59
SmSb | 0.59
Cd3P2 | 0.589
Cd3P2 | 0.586
CdSb | 0.585
AgFeTe2 | 0.58
Eu3Se4 | 0.58
CdSb | 0.58
Cd3P2 | 0.58
MnAl3 | 0.58
AgSbSe2 | 0.58
CdSb | 0.57
TlSe | 0.57
Pb0.96TeTl0.04 | 0.57
In4Te3 | 0.57
TlSe | 0.56
Pb0.61Ge0.39Te | 0.56
Cd3P2 | 0.56
CdGeAs2 | 0.56
TiTlSe2 | 0.56
CdSb | 0.559
PtAs2 | 0.55
Cs3Bi | 0.55
In4Te3 | 0.55
CsBi2 | 0.55
PrO | 0.55
Ga0.28In0.72As | 0.55
ZrNiSb | 0.55
Hg0.3Cd0.7Se | 0.55
Cd3P2 | 0.55
CdSb | 0.543
Cd3P2 | 0.54
Pb0.93TeTl0.07 | 0.54
EuSb4Te7 | 0.54
Ag0.2Cd0.75In2.1Te4 | 0.54
LaP | 0.54
CdSb | 0.535
Pb0.99TeIn0.01 | 0.53
Cd3P2 | 0.53
CdGeAs2 | 0.53
Cu2GeS3 | 0.53
Cd3As2 | 0.53
K1.25Pb3.5Bi7.25Se15 | 0.53
CuFeS2 | 0.53
CdSb | 0.527
Cu3GdTe3 | 0.52
SmSnTe2 | 0.52
Cd3P2 | 0.52
Ru2Ge3 | 0.52
Zn3As2 | 0.51
Pb0.6Ge0.4Te | 0.51
Sm3Te4 | 0.51
Tl2Te3 | 0.51
TlBiTe3 | 0.5
RhSbTe | 0.5
Mn11Si19 | 0.5
PtAs2 | 0.5
VO2 | 0.5
Cd3P2 | 0.5
Ge2Sb2Te5 | 0.5
TlPSe2 | 0.5
PdS | 0.5
CoSb3 | 0.5
Ho2S3 | 0.5
Ga0.2In0.8As | 0.5
NiP2 | 0.5
CdSnAs2 | 0.5
Zn0.4Hg0.6Se | 0.5
RuSbTe | 0.5
CdGeAs2 | 0.5
Ce4Te7 | 0.5
Nd2Sn3Se9 | 0.5
CoSbS | 0.5
CuFeS2 | 0.5
In4Te3 | 0.5
Na7Co2O6 | 0.495
Pb0.9Mn0.1Te | 0.49
La2MoO5 | 0.49
Pb0.59Ge0.41Te | 0.49
CoSb3 | 0.49
CdSb | 0.485
RbBi3Se5 | 0.48
AgSbTe2 | 0.48
BaCu2SnSe4 | 0.48
Pb0.995TeTl0.005 | 0.48
CdSb | 0.48
NdTe2 | 0.48
Pb0.7Ge0.3Te | 0.48
Tl2Te3 | 0.48
CdSb | 0.472
AgIn5Te8 | 0.47
Sn3As2 | 0.47
NaSbTe2 | 0.47
K2Bi8Se13 | 0.47
InAs | 0.47
AgInCd2Te3 | 0.47
CdSb | 0.465
VFeSb | 0.46
Cu3TbTe3 | 0.46
RbNb4Br11 | 0.46
BiTeI | 0.46
Pr4Te7 | 0.46
In2Te | 0.46
SmSe | 0.46
CdSb | 0.46
InAs | 0.46
CdSb | 0.459
Eu3In2P4 | 0.452
Ir0.67Se2 | 0.45
CdSb | 0.45
La2NiVO6 | 0.45
Hg0.2Cd0.8Se | 0.45
In0.9As0.9Ga0.1P0.1 | 0.45
PdPAs | 0.45
NaBa2Cu3S5 | 0.45
Rb1.45Pb3.1Sb7.45Se15 | 0.45
CoP3 | 0.45
InAs | 0.45
EuBi2Te4 | 0.44
PbS | 0.44
NaBiS2 | 0.44
Ru2Si3 | 0.44
Pb0.75Ge0.25Te | 0.44
CsSbTe2 | 0.43
Pb0.995TeIn0.005 | 0.43
InAs | 0.43
CdSb | 0.43
Ir2Sn3Se3 | 0.43
CsBi3Se5 | 0.43
La3Te4 | 0.43
CuFeS2 | 0.43
RbBi3Se5 | 0.43
CdSb | 0.428
InAs | 0.425
Cd3As2 | 0.425
TiNiSb | 0.42
CdSb | 0.42
Ag0.4Cd0.2In2.4Te4 | 0.42
PbS | 0.42
In4Te3 | 0.42
NaBiS2 | 0.42
Zn0.4Hg0.6Se | 0.42
Pb0.99TeGa0.01 | 0.42
InAs | 0.42
InAs | 0.418
InAs | 0.414
InAs | 0.412
InAs | 0.411
InAs | 0.4105
CdGeAs2 | 0.41
PbS | 0.41
CdSnAs2 | 0.41
InAs | 0.41
InAsI | 0.41
La2CoVO6 | 0.41
InAs | 0.409
InAs | 0.404
Cu3SbSe4 | 0.4
PdSe2 | 0.4
Pb0.95Te0.95Ge0.05S0.05 | 0.4
Bi2Se3 | 0.4
SnGe | 0.4
FeAsS | 0.4
CoPS | 0.4
VO2 | 0.4
OsP4 | 0.4
PtPAs | 0.4
CdSnAs2 | 0.4
ZnSnSb2 | 0.4
Fe2TiSi | 0.4
Pb0.7Ge0.3Se | 0.4
CoAs3 | 0.4
LiMgBi | 0.4
Bi8Te7S5 | 0.4
AlBi | 0.4
OsSbSe | 0.4
BiSe | 0.4
Pb0.8Ge0.2Te | 0.4
NaBiS2 | 0.4
PtSb2 | 0.4
Se0.2Te0.8 | 0.4
PbS | 0.39
Ag0.25Cd0.5In2.25Te4 | 0.39
K1.46Sn3.09Bi7.45Se15 | 0.39
PtS | 0.38
NaBiS2 | 0.38
RbSbTe2 | 0.38
PbS | 0.38
TlSbTe3 | 0.38
RuP4 | 0.38
SmTe | 0.38
Pb0.95Mn0.05Te | 0.37
Tl2Se | 0.37
Pb0.995TeGa0.005 | 0.37
Pb0.96TeIn0.04 | 0.37
Tl2GeTe3 | 0.37
PbS | 0.37
Th2Se5 | 0.37
Pb0.96TeGa0.04 | 0.37
PbSe0.01S0.99 | 0.366
Mg2Sn | 0.36
PbTe | 0.36
Tl2GeTe3 | 0.36
Pb0.85Ge0.15Te | 0.36
SnTe | 0.36
Pb0.8Se0.8Ge0.2Te0.2 | 0.36
InAs | 0.36
InAs | 0.359
InAs | 0.356
InAs | 0.354
Hg0.7Cd0.3Te | 0.35
InSb0.99As0.01 | 0.35
CoP2 | 0.35
Bi2Se3 | 0.35
Pb0.9Ge0.1Te | 0.35
Pb0.8Ge0.2Se | 0.35
NaBiSe2 | 0.35
InAs | 0.35
Sb2Te3 | 0.35
Hg0.1Cd0.9Se | 0.35
Mg2Sn | 0.35
Hg0.63Cd0.37Te | 0.35
SmTe | 0.35
DyTe1.7 | 0.35
PbSe | 0.35
AgSbTe2 | 0.35
Ru2Ge3 | 0.34
AgBiSe2 | 0.34
Pb0.85Se0.85Ge0.15S0.15 | 0.34
In6Se7 | 0.34
Pb0.95Ge0.05Te | 0.34
Mg2Sn | 0.34
YbSb2Te4 | 0.34
Fe2Te3 | 0.34
Pb0.93TeGa0.07 | 0.34
Pb0.98Te0.98Ge0.02S0.02 | 0.34
Cu3DyTe3 | 0.34
PbTe | 0.34
Mg2Sn | 0.33
K2Ta15O32 | 0.33
PbTe | 0.33
InAs | 0.33
SnTe | 0.33
PbSe0.5S0.5 | 0.325
Mg2Sn | 0.32
SmTe | 0.32
Pb0.99Te0.99Ge0.01S0.01 | 0.32
HgSe | 0.32
Pb0.999Sn0.001Te | 0.32
Pb0.9Se0.9Ge0.1S0.1 | 0.32
Pb0.999Se0.999Sn0.001Se0.001 | 0.32
Pb0.99Ge0.01Te | 0.32
Pb0.93TeIn0.07 | 0.32
PbTe | 0.32
FeP4 | 0.32
Pb0.85Se0.85Ge0.15Te0.15 | 0.32
NaBiSe2 | 0.32
NaB15 | 0.32
PbTe | 0.311
Pb0.99Se0.99Sn0.01Se0.01 | 0.31
CdSnAs2 | 0.31
Mg2Sn | 0.31
Eu4Te7 | 0.31
Ba8Ga10Si36 | 0.31
MnSb2Se4 | 0.31
AgFeTe2 | 0.31
PbSe | 0.31
Cu3SbSe4 | 0.31
PbTe | 0.31
PbS | 0.31
PbS | 0.307
Pb0.97Sn0.03Te | 0.3
Ce2Sn3Se9 | 0.3
Bi2Te2Se | 0.3
AgFeTe2 | 0.3
TlPTe | 0.3
Mg2Sn | 0.3
CdSnAs2 | 0.3
Pb0.01Sn0.99Te | 0.3
RuSb2 | 0.3
Cd3Sb2 | 0.3
Pb0.999TeIn0.001 | 0.3
Sb2Te3 | 0.3
GeTe2 | 0.3
NiP2 | 0.3
Pb0.999TeTl0.001 | 0.3
PbTe | 0.3
SnTe | 0.3
Pb0.999TeGa0.001 | 0.3
ZnSnSb2 | 0.3
In0.99As0.99Ga0.01P0.01 | 0.3
OsTe2 | 0.3
TiC0.9 | 0.3
OsSb2 | 0.3
Cu3ScSe3 | 0.3
Pb0.9Ge0.1Se | 0.3
VO | 0.3
Bi2Te2.1Se0.9 | 0.3
PbS | 0.3
PbTe0.99Se0.01 | 0.297
Cs6Na2Zn4Ge42 | 0.297
Pb7Bi4Se13 | 0.29
Hg0.01Cd0.99Se | 0.29
Ag0.1Cd0.8In2.1Te4 | 0.29
Bi2Te1.5Se1.5 | 0.29
PbSe | 0.29
Bi2Te2.1Se0.9 | 0.29
PbTe | 0.29
Pb0.95Se0.95Ge0.05S0.05 | 0.29
Pb0.97Se0.97Sn0.03Se0.03 | 0.29
PbS | 0.29
YNiSb | 0.29
PbS | 0.286
PbS | 0.285
PbTe0.5Se0.5 | 0.285
PbS | 0.281
Pb0.94Sn0.06Te | 0.28
Pb0.94Se0.94Ge0.06Te0.06 | 0.28
Bi0.2Te3Sb1.8 | 0.28
Bi2Te0.6Se2.4 | 0.28
NbIrSn | 0.28
PbCoO3 | 0.28
Pb0.98Se0.98Bi0.04Te0.06 | 0.28
Hg0.65Cd0.35Te | 0.28
Bi2Te1.2Se1.8 | 0.28
MnP4 | 0.28
Sb2Te3 | 0.28
InAs | 0.28
AgFeTe2 | 0.28
Pb0.97Se0.97Ge0.03S0.03 | 0.28
Bi2Te0.9Se2.1 | 0.28
Mg2Sn | 0.28
Pb0.95Ge0.05Se | 0.28
NaBiSe2 | 0.28
PbSe | 0.278
PbSe | 0.275
PbSe0.9S0.1 | 0.272
Hg0.7Cd0.3Te | 0.27
PbSe | 0.27
Bi2Te0.03Se2.97 | 0.27
YPdSb | 0.27
Bi2Te2.4Se0.6 | 0.27
Pb0.99Ge0.01Se | 0.27
InSb | 0.27
InSb0.9As0.1 | 0.27
PbTe0.05Se0.95 | 0.262
Pb0.01Sn0.99Te | 0.26
Cu3HoTe3 | 0.26
PbSe | 0.26
CdSnAs2 | 0.26
InSnAsSe | 0.26
Pb0.99Sn0.01Se | 0.26
EuIr4In2Ge4 | 0.26
InSb | 0.26
PbSe0.95S0.05 | 0.257
PbTe0.01Se0.99 | 0.256
PbSe0.99S0.01 | 0.255
Bi2Te2.4Se0.6 | 0.25
Pb0.9Se0.9Bi0.2Te0.3 | 0.25
InSb | 0.25
RuTe2 | 0.25
SrIr4In2Ge4 | 0.25
FePS | 0.25
Bi2Te3 | 0.25
PbTe | 0.25
Ag2GeTe3 | 0.25
Cd3As2 | 0.24
Bi2Te0.3Se2.7 | 0.24
Pb0.9Se0.9Sn0.1Se0.1 | 0.24
HgSe | 0.24
Cu3ErTe3 | 0.24
HgSc | 0.24
Sb2Te3 | 0.24
InSb | 0.2366
InSb | 0.236
InSb | 0.2357
InSb | 0.2355
InSb | 0.2352
InSb | 0.235
Pb0.999Se0.999Sn0.001Se0.001 | 0.235
InSb | 0.234
Pb0.99Sn0.01Te | 0.23
ScPdSb | 0.23
Pb0.99Se0.99Ge0.01Te0.01 | 0.23
PAs | 0.23
Pb0.85Sn0.15Te | 0.23
CrO2 | 0.23
InSb | 0.23
AgFeSe2 | 0.23
BaZn2As2 | 0.23
Pb0.999Sn0.001Te | 0.23
Mg2Sn | 0.23
Eu1.83Ta15O32 | 0.23
Cu3SmTe3 | 0.23
NiTe | 0.23
InSb | 0.228
InSb | 0.224
Cs6.40Na1.60Ga8Ge38 | 0.221
InSb | 0.22
Mg2Sn | 0.22
PbTe | 0.22
Pb0.92Se0.92Sn0.08Te0.08 | 0.22
PbSe | 0.22
Pb0.94Sn0.06Se | 0.22
Pb0.8Se0.8Bi0.4Te0.6 | 0.22
Pb0.85Se0.85Sn0.15Se0.15 | 0.22
Zn3Sb2 | 0.22
YbSb4Te7 | 0.22
Pb0.99Sn0.01Se | 0.22
SmTe | 0.22
Pb0.95Se0.95Sn0.05Se0.05 | 0.22
Sb2Te3 | 0.22
PbTe | 0.217
Pb0.94Se0.94Sn0.06Se0.06 | 0.215
Pb0.97Se0.97Sn0.03Se0.03 | 0.21
Pb0.97Sn0.03Te | 0.21
Hg0.77Cd0.23Te | 0.21
OsSb2 | 0.21
PbTe | 0.21
Pb0.999Sn0.001Te | 0.21
Sb2Te3 | 0.21
Hg0.72Cd0.28Te | 0.21
InSb0.8As0.2 | 0.21
Bi0.4Te3Sb1.6 | 0.208
Bi2Te2.7Se0.3 | 0.208
Bi2Te2.7Se0.3 | 0.204
Bi2Te0.45Se2.55 | 0.2
Tl2Te3 | 0.2
Zn3Sb2 | 0.2
CoSb2 | 0.2
OsSb2 | 0.2
CoTe1.88 | 0.2
Cd3Bi2 | 0.2
Zr3O | 0.2
Cu3YbSe3 | 0.2
Cu3DySe3 | 0.2
CoAsSe | 0.2
RbHgSbTe3 | 0.2
InSn2As2Se | 0.2
PdSe | 0.2
Bi0.6Te3Sb1.4 | 0.197
ReSi2 | 0.195
PbTe | 0.191
Sb2Te3 | 0.19
Pb0.95Se0.95Sn0.05Se0.05 | 0.19
LiBiS2 | 0.19
Cd3As2 | 0.19
Ag0.4Cd0.5In2.2Te4 | 0.19
PbTe | 0.19
LaSi2 | 0.19
HgTe | 0.19
PbTe | 0.188
PbTe | 0.187
Bi1Te3Sb1 | 0.187
Mg2Sn | 0.185
Pb0.94Se0.94Sn0.06Se0.06 | 0.185
PbTe | 0.185
Zr6O | 0.18
Pb0.999Sn0.001Te | 0.18
LiBiS2 | 0.18
YNiSb | 0.18
InSb | 0.18
AgSO4 | 0.18
Ag2PdO2 | 0.18
Pb0.85Se0.85Sn0.15Te0.15 | 0.18
Mg2Sn | 0.18
InSb | 0.177
PbSe | 0.176
HgTe | 0.175
InSb | 0.175
Pb0.9Sn0.1Se | 0.17
InSb0.01As0.99 | 0.17
CrTe2 | 0.17
Pb0.94Sn0.06Se | 0.17
Cd3As2 | 0.17
InSb | 0.17
CoSb2 | 0.17
Pb0.99Sn0.01Se | 0.17
Bi1.4Te3Sb0.6 | 0.167
PbSe | 0.165
Bi1.6Te3Sb0.4 | 0.161
CrSb2 | 0.16
InSb0.7As0.3 | 0.16
YPtSb | 0.16
Cu3TbSe3 | 0.16
Cu3HoSe3 | 0.16
CuFeTe2 | 0.16
Pb0.99Sn0.01Se | 0.16
Pb0.9Sn0.1Te | 0.16
CuFeSe2 | 0.16
Pb0.92Sn0.08Te | 0.16
InSb | 0.16
Bi2Te2.97Se0.03 | 0.155
Mg2Pb | 0.15
PdPSe | 0.15
HgTe | 0.15
Pb0.83Sn0.17Te | 0.15
CuFeSe2 | 0.15
Bi1.8Te3Sb0.2 | 0.15
Bi2Te2.97Se0.03 | 0.15
Pb0.85Sn0.15Te | 0.145
PbSe | 0.145
Bi1.98Te3Sb0.02 | 0.143
In5Se6 | 0.14
Pb0.94Sn0.06Se | 0.14
Pb0.85Sn0.15Se | 0.14
InSb0.1As0.9 | 0.14
Cd3As2 | 0.14
PbSe | 0.14
Cu3TmTe3 | 0.14
CrSb2 | 0.14
Cu3GdSe3 | 0.14
Pb0.8Se0.8Sn0.2Te0.2 | 0.14
Mg2Sn | 0.135
Pb0.85Sn0.15Te | 0.13
Pb0.85Sn0.15Se | 0.13
Ba1.88Ta15O32 | 0.13
Pb0.92Sn0.08Te | 0.13
Cd3As2 | 0.13
ReSi2 | 0.13
AgPbBiSe3 | 0.13
InSb0.6As0.4 | 0.13
LiSbTe2 | 0.129
VO2 | 0.12
Hg0.77Cd0.23Te | 0.12
TlBiTe2 | 0.12
CuPbBiS3 | 0.12
Cd3As2 | 0.12
Pb0.95Sn0.05Se | 0.12
ReSi2 | 0.12
Pb0.9Sn0.1Se | 0.12
Pb0.72Se0.72Sn0.28Te0.28 | 0.12
HgSe | 0.12
InSb0.2As0.8 | 0.12
PtSb2 | 0.112
InSb0.3As0.7 | 0.11
Zn3Sb2 | 0.11
PtSb2 | 0.11
CoSbS | 0.11
Pb0.8Sn0.2Te | 0.11
ScNiSb | 0.11
Cd3As2 | 0.11
LiBiS2 | 0.11
HgSe | 0.1
PtSb2 | 0.1
AgTlTe2 | 0.1
InSb0.4As0.6 | 0.1
InSb0.5As0.5 | 0.1
GaBi | 0.1
PtSe2 | 0.1
Pb0.85Sn0.15Te | 0.1
Mg2Pb | 0.1
Pb0.65Se0.65Sn0.35Te0.35 | 0.09
PtSb2 | 0.08
Pb0.9Sn0.1Se | 0.08
Pb0.8Sn0.2Se | 0.08
Hg0.8Zn0.2Te | 0.08
Pb0.8Sn0.2Te | 0.08
PtSb2 | 0.075
Pb0.93Sn0.07Se | 0.075
HgSe | 0.07
Ag2GeTe3 | 0.07
CuPbBiSe3 | 0.07
Hg0.8Zn0.2Te | 0.07
PtSb2 | 0.07
Hg0.796Cd0.204Te | 0.0635
Pb0.8Sn0.2Se | 0.06
PtSb2 | 0.06
FeAsS | 0.06
Pb0.92Sn0.08Se | 0.059
Pb0.8Sn0.2Se | 0.058
PtSb2 | 0.05
Sr8Ga16Ge30 | 0.05
OsSbTe | 0.05
Pb0.77Sn0.23Te | 0.044
Mg2Pb | 0.041
Pb0.75Sn0.25Se | 0.04
Pb0.75Sn0.25Te | 0.04
Pb0.83Sn0.17Se | 0.035
BiSb0.15 | 0.022
Pb0.87Sn0.13Se | 0.02